## Sheet1
遮光袋厚さmm | [mm] | ゼロ点 | IP厚さ | [mm] | ゼロ点 | 円筒直径 | [cm] | [mm] | 円筒試料間距離R | [mm]
| 0.363 | 0 |  | 0.355 | 0 |  | 6.975 | 69.75 |  | 34.156
| 0.351 | 0 |  | 0.358 | 0 |  | 6.975 | 69.75
| 0.361 | 0 |  | 0.368 | 0 |  | 6.98 | 69.8
| 0.363 | 0 |  | 0.36 | 0 |  | 6.97 | 69.7
| 0.362 | 0 |  | 0.354 | 0 |  | 6.975 | 69.75
平均 | 0.36 |  | 平均 | 0.359 |  | 平均 | 6.975 | 69.75
[6 empty] | 円筒半径 | 3.4875 | 34.875
試料移動
上回転角
下回転角
上重心移動
下重心移動

## NaCl単結晶
a0 | 2q(deg) | 2q(rad) | lb | la | Gmb | Gma |  | h | k | l | ab | aa | a |  | 2θ (°) | Miller Indices |  |  | Intensity | d-spacing
5.6537 | 28.598 | 0.4991293 | 1.39 | 1.54 | 2.231723 | 2.015369 |  | 2 | 0 | 0 | 5.630793 | 6.23527 | 5.630793 |  |  | h | k | l |  | (nm) |  | 2q(deg) | 2q(rad) | Gmb | Gma | h | k | l | ab | aa | a
| 31.739 | 0.5539501 | 1.39 | 1.54 | 2.470861 | 2.231324 |  | 2 | 0 | 0 | 5.085826 | 5.6318 | 5.6318 |  | 26.886 | 1 | 1 | 1 | 10 | 0.3312 |  | 28.598 | 0.4991293 | 2.231723 | 2.015369 | 0 | 0 | 2 | 5.627938 | 6.232109 | 5.627938
| 66.28 | 1.156804 | 1.39 | 1.54 | 4.939845 | 4.460953 |  | 4 | 0 | 0 | 5.087759 | 5.63394 | 5.63394 |  | 31.145 | 2 | 0 | 0 | 99 | 0.2869 |  | 31.739 | 0.5539501 | 2.470861 | 2.231324 | 0 | 0 | 2 | 5.083248 | 5.628945 | 5.628945
| 59.173 | 1.032764 | 1.39 | 1.54 | 4.461393 | 4.028884 |  | 4 | 0 | 0 | 5.633384 | 6.238139 | 5.633384 |  | 44.629 | 2 | 2 | 0 | 61 | 0.2028 |  | 66.28 | 1.156804 | 4.939845 | 4.460953 | 0 | 0 | 4 | 5.08518 | 5.631084 | 5.631084
[15 empty] | 52.878 | 3 | 1 | 1 | 3 | 0.173 |  | 59.173 | 1.032764 | 4.461393 | 4.028884 | 0 | 0 | 4 | 5.630528 | 6.234977 | 5.630528
[15 empty] | 55.426 | 2 | 2 | 2 | 19 | 0.1656
|  | 0 | 1.39 | 1.54 | 0 | 0 |  | 2 | 2 | 0 | #DIV/0! | #DIV/0! | #DIV/0! |  | 64.959 | 4 | 0 | 0 | 8 | 0.1434 |  |  |  | lb | la | [5 empty] | 5.629624
|  | 0 | 1.39 | 1.54 | 0 | 0 |  | 4 | 0 | 0 | #DIV/0! | #DIV/0! | #DIV/0! |  | 71.633 | 3 | 3 | 1 | 2 | 0.1316 |  |  |  | 1.39 | 1.54
|  | 0 | 1.39 | 1.54 | 0 | 0 |  | 4 | 0 | 0 | #DIV/0! | #DIV/0! | #DIV/0! |  | 73.797 | 4 | 2 | 0 | 19 | 0.1283 |  |  |  | 1.39 | 1.54 |  | sinq2=2sinq1??
|  | 0 | 1.39 | 1.54 | 0 | 0 |  | 4 | 2 | 0 | #DIV/0! | #DIV/0! | #DIV/0! |  | 82.251 | 4 | 2 | 2 | 13 | 0.1171 |  |  |  | 1.39 | 1.54 |  | 28.598 | 0.4991293 | 0.4786612 | 0.3347281 | 1.43
|  | 0 | 1.39 | 1.54 | 0 | 0 |  | 4 | 2 | 0 | #DIV/0! | #DIV/0! | #DIV/0! |  | 88.472 | 5 | 1 | 1 | 2 | 0.1104 |  |  |  | 1.39 | 1.54 |  | 31.739 | 0.5539501 | 0.5260507 | 0.37791 | 1.392
[15 empty] | 98.837 | 4 | 4 | 0 | 4 | 0.1014 | [6 empty] | 59.173 | 1.032764 | 0.8587185 | 0.6005025 | 1.43
|  | 44.124 | 0.757462 | 1.39 | 1.54 | 3.340975 |  | 4.443108 | 4 | 0 | 0 | 7.518763 | #DIV/0! | #DIV/0! | 105.176 | 5 | 3 | 1 | 2 | 0.097 |  |  | 0.4939642 | 2.813969 |  |  | 66.28 | 1.156804 | 0.9155222 | 0.6577028 | 1.392
|  | 63.166 | 1.08435 | 1.39 | 1.54 | 4.662562 |  | 4.443108 | 4 | 0 | 0 | 5.387595 | #DIV/0! | #DIV/0! | 107.328 | 6 | 0 | 0 | 8 | 0.0956 |  |  | 0.5468944 |  | 2.8159
[15 empty] | 107.328 | 4 | 4 | 2 | 8 | 0.0956 |  |  | 1.093373 |  | 2.81697
| Cu:Kα | 1.5418A | [12 empty] | 116.236 | 6 | 2 | 0 | 6 | 0.0907 |  |  | 0.987474 | 2.815264
[12 empty] | 平均 | #DIV/0! |  | 125.896 | 6 | 2 | 2 | 5 | 0.0865
[15 empty] | 136.933 | 4 | 4 | 4 | 2 | 0.0828 |  |  | 2[deg] | d
[15 empty] | 147.009 | 7 | 1 | 1 | 2 | 0.0803 |  |  | 28.598 | 2.859982
[15 empty] | 147.009 | 5 | 5 | 1 | 2 | 0.0803 |  |  | 31.739 | 2.861718
[15 empty] | 151.023 | 6 | 4 | 0 | 4 | 0.0796 |  |  | 59.173 | 2.858055
[23 empty] | 66.28 | 2.858689
2.859611
5.736746
|  | a0 | 2q(deg) | 2q(rad) | lb | la | Gmb | Gma |  | h | k | l | ab | aa | a |  | a | lambda | l | theta[rad] | 2theta[deg]
|  | 5.6537 | 28.598 | 0.4909323 | 1.39 | 1.54 | 2.195818 | 1.982945 |  | 2 | 0 | 0 | 5.719963 | 6.334013 | 5.719963 |  | 5.6511 | 1.39 | 2 | 0.2485201 | 28.47831
|  |  | 31.739 | 0.5448528 | 1.39 | 1.54 | 2.431301 | 2.195599 |  | 2 | 0 | 0 | 5.165958 | 5.720534 | 5.720534 |  | 5.6511 | 1.54 | 2 | 0.2760043 | 31.62776
|  |  | 66.28 | 1.137807 | 1.39 | 1.54 | 4.867754 | 4.395851 |  | 4 | 0 | 0 | 5.160491 | 5.71448 | 5.71448 |  | 5.6511 | 1.39 | 4 | 0.5143162 | 58.93629
|  |  | 59.173 | 1.015803 | 1.39 | 1.54 | 4.394598 | 3.968564 |  | 4 | 0 | 0 | 5.716109 | 6.329745 | 5.716109 |  | 5.6511 | 1.54 | 4 | 0.5764209 | 66.05297
5.717772

## NaCl粉末
a0 | 2q(deg) | 2q(rad) |  | la | Gma | h | k | l | aa |  | 2θ (°) | Miller Indices |  |  | Intensity | d-spacing
5.6537 | 27.306 | 0.4765796 |  | 1.543 | 1.922346 | 1 | 1 | 1 | 5.658336 |  |  | h | k | l |  | (nm) | 2q(deg) | 2q(rad) | la | Gma | h | k | l | aa
| 31.646 | 0.5523269 |  | 1.543 | 2.220627 | 2 | 0 | 0 | 5.656059 |  | 26.886 | 1 | 1 | 1 | 10 | 0.3312 | 27.306 | 0.4765796 | 1.543 | 1.922346 | 1 | 1 | 1 | 5.658336
| 45.397 | 0.7923271 |  | 1.543 | 3.142667 | 2 | 2 | 0 | 5.652054 |  | 31.145 | 2 | 0 | 0 | 99 | 0.2869 | 31.646 | 0.5523269 | 1.543 | 2.220627 | 2 | 0 | 0 | 5.656059
| 53.828 | 0.9394758 |  | 1.543 | 3.686455 | 3 | 1 | 1 | 5.649982 |  | 44.629 | 2 | 2 | 0 | 61 | 0.2028 | 45.397 | 0.7923271 | 1.543 | 3.142667 | 2 | 2 | 0 | 5.652054
| 56.419 | 0.9846973 |  | 1.543 | 3.849698 | 2 | 2 | 2 | 5.650978 |  | 52.878 | 3 | 1 | 1 | 3 | 0.173 | 53.828 | 0.9394758 | 1.543 | 3.686455 | 3 | 1 | 1 | 5.649982
| 66.178 | 1.155024 |  | 1.543 | 4.446208 | 4 | 0 | 0 | 5.649759 |  | 55.426 | 2 | 2 | 2 | 19 | 0.1656 | 56.419 | 0.9846973 | 1.543 | 3.849698 | 2 | 2 | 2 | 5.650978
| 73.041 | 1.274806 |  | 1.543 | 4.846648 | 3 | 3 | 1 | 5.648004 |  | 64.959 | 4 | 0 | 0 | 8 | 0.1434 | 66.178 | 1.155024 | 1.543 | 4.446208 | 4 | 0 | 0 | 5.649759
| 75.259 | 1.313517 |  | 1.543 | 4.972414 | 4 | 2 | 0 | 5.648164 |  | 71.633 | 3 | 3 | 1 | 2 | 0.1316 | 73.041 | 1.274806 | 1.543 | 4.846648 | 3 | 3 | 1 | 5.648004
| 83.979 | 1.46571 |  | 1.543 | 5.448368 | 4 | 2 | 2 | 5.646754 |  | 73.797 | 4 | 2 | 0 | 19 | 0.1283 | 75.259 | 1.313517 | 1.543 | 4.972414 | 4 | 2 | 0 | 5.648164
[11 empty] | 82.251 | 4 | 2 | 2 | 13 | 0.1171 | 83.979 | 1.46571 | 1.543 | 5.448368 | 4 | 2 | 2 | 5.646754
[9 empty] | 5.651121 |  | 88.472 | 5 | 1 | 1 | 2 | 0.1104
[11 empty] | 98.837 | 4 | 4 | 0 | 4 | 0.1014 | [7 empty] | 5.651121
[11 empty] | 105.176 | 5 | 3 | 1 | 2 | 0.097
[11 empty] | 107.328 | 6 | 0 | 0 | 8 | 0.0956
|  | 2θ | powder | [7 empty] | 107.328 | 4 | 4 | 2 | 8 | 0.0956 | 2q(deg) | 2q(rad) | la | Gma | h | k | l | aa |  |  | Kbのpeak
|  | 10 | 240.694 | 2.381465 | [6 empty] | 116.236 | 6 | 2 | 0 | 6 | 0.0907 | 27.306 | 0.4765796 | 1.543 | 1.922346 | 1 | 1 | 1 | 5.658336 | 0.2130498 | 0.2146954 | 24.60228
|  | 10.01 | 287.737 | 2.458996 |  |  |  |  | 平均 | #DIV/0! | 125.896 | 6 | 2 | 2 | 5 | 0.0865 | 31.646 | 0.5523269 | 1.543 | 2.220627 | 2 | 0 | 0 | 5.656059 | 0.2461078 | 0.2486624 | 28.49462
|  | 10.02 | 252.126 | 2.401618 | [6 empty] | 136.933 | 4 | 4 | 4 | 2 | 0.0828 | 45.397 | 0.7923271 | 1.543 | 3.142667 | 2 | 2 | 0 | 5.652054 | 0.3482956 | 0.3557522 | 40.7662
|  | 10.03 | 240.679 | 2.381438 | [6 empty] | 147.009 | 7 | 1 | 1 | 2 | 0.0803 | 53.828 | 0.9394758 | 1.543 | 3.686455 | 3 | 1 | 1 | 5.649982 | 0.4085626 | 0.4208786 | 48.22914
|  | 10.04 | 228.165 | 2.358249 | [6 empty] | 147.009 | 5 | 5 | 1 | 2 | 0.0803 | 56.419 | 0.9846973 | 1.543 | 3.849698 | 2 | 2 | 2 | 5.650978 | 0.4266544 | 0.4407904 | 50.51086
|  | 10.05 | 252.229 | 2.401795 | [6 empty] | 151.023 | 6 | 4 | 0 | 4 | 0.0796 | 66.178 | 1.155024 | 1.543 | 4.446208 | 4 | 0 | 0 | 5.649759 | 0.4927644 | 0.5152638 | 59.04488
|  | 10.06 | 264.689 | 2.422736 | [12 empty] | 73.041 | 1.274806 | 1.543 | 4.846648 | 3 | 3 | 1 | 5.648004 | 0.5371444 | 0.567048 | 64.97891
|  | 10.07 | 216.131 | 2.334717 | [12 empty] | 75.259 | 1.313517 | 1.543 | 4.972414 | 4 | 2 | 0 | 5.648164 | 0.5510829 | 0.5836614 | 66.88267
|  | 10.08 | 244.918 | 2.389021 | [12 empty] | 83.979 | 1.46571 | 1.543 | 5.448368 | 4 | 2 | 2 | 5.646754 | 0.6038319 | 0.6482996 | 74.28966
|  | 10.09 | 231.292 | 2.364161
|  | 10.1 | 254.681 | 2.405997
|  | 10.11 | 252.98 | 2.403086
|  | 10.12 | 248.677 | 2.395636
|  | 10.13 | 239.236 | 2.378827
|  | 10.14 | 252.781 | 2.402744
|  | 10.15 | 236.771 | 2.374329
|  | 10.16 | 233.795 | 2.368835
|  | 10.17 | 210.055 | 2.322333
|  | 10.18 | 258.761 | 2.412899
|  | 10.19 | 231.332 | 2.364236
|  | 10.2 | 228.028 | 2.357988
|  | 10.21 | 217.358 | 2.337176
|  | 10.22 | 259.479 | 2.414102
|  | 10.23 | 251.436 | 2.400427
|  | 10.24 | 238.719 | 2.377887
|  | 10.25 | 209.911 | 2.322035
|  | 10.26 | 216.898 | 2.336256
|  | 10.27 | 214.604 | 2.331638
|  | 10.28 | 225.47 | 2.353089
|  | 10.29 | 243.293 | 2.38613
|  | 10.3 | 238.076 | 2.376716
|  | 10.31 | 225.687 | 2.353507
|  | 10.32 | 237.694 | 2.376018
|  | 10.33 | 236.612 | 2.374037
|  | 10.34 | 246.035 | 2.390997
|  | 10.35 | 237.844 | 2.376292
|  | 10.36 | 254.116 | 2.405032
|  | 10.37 | 220.756 | 2.343913
|  | 10.38 | 250.717 | 2.399184
|  | 10.39 | 239.401 | 2.379126
|  | 10.4 | 215.626 | 2.333701
|  | 10.41 | 223.089 | 2.348478
|  | 10.42 | 231.743 | 2.365007
|  | 10.43 | 239.228 | 2.378812
|  | 10.44 | 208.896 | 2.31993
|  | 10.45 | 230.551 | 2.362767
|  | 10.46 | 225.622 | 2.353381
|  | 10.47 | 249.25 | 2.396635
|  | 10.48 | 237.66 | 2.375956
|  | 10.49 | 242.526 | 2.384758
|  | 10.5 | 219.205 | 2.34085
|  | 10.51 | 241.657 | 2.383199
|  | 10.52 | 224.993 | 2.352169
|  | 10.53 | 206.877 | 2.315712
|  | 10.54 | 223.228 | 2.348749
|  | 10.55 | 231.061 | 2.363727
|  | 10.56 | 226.934 | 2.3559
|  | 10.57 | 279.098 | 2.445757
|  | 10.58 | 235.543 | 2.37207
|  | 10.59 | 194.739 | 2.289453
|  | 10.6 | 239.675 | 2.379623
|  | 10.61 | 214.334 | 2.331091
|  | 10.62 | 228.458 | 2.358806
|  | 10.63 | 251.645 | 2.400788
|  | 10.64 | 248.384 | 2.395124
|  | 10.65 | 232.814 | 2.367009
|  | 10.66 | 224.024 | 2.350295
|  | 10.67 | 210.961 | 2.324202
|  | 10.68 | 211.928 | 2.326188
|  | 10.69 | 223.561 | 2.349396
|  | 10.7 | 254.847 | 2.40628
|  | 10.71 | 251.477 | 2.400498
|  | 10.72 | 215.331 | 2.333107
|  | 10.73 | 238.214 | 2.376967
|  | 10.74 | 207.704 | 2.317445
|  | 10.75 | 244.667 | 2.388575
|  | 10.76 | 236.509 | 2.373848
|  | 10.77 | 254.155 | 2.405099
|  | 10.78 | 227.172 | 2.356355
|  | 10.79 | 250.554 | 2.398901
|  | 10.8 | 233.447 | 2.368188
|  | 10.81 | 245.606 | 2.390239
|  | 10.82 | 262.647 | 2.419372
|  | 10.83 | 210.797 | 2.323864
|  | 10.84 | 215.926 | 2.334305
|  | 10.85 | 235.479 | 2.371952
|  | 10.86 | 234.781 | 2.370663
|  | 10.87 | 215.376 | 2.333197
|  | 10.88 | 235.561 | 2.372103
|  | 10.89 | 241.493 | 2.382905
|  | 10.9 | 227.86 | 2.357668
|  | 10.91 | 207.141 | 2.316266
|  | 10.92 | 232.013 | 2.365512
|  | 10.93 | 220.698 | 2.343798
|  | 10.94 | 231.934 | 2.365364
|  | 10.95 | 230.145 | 2.362002
|  | 10.96 | 221.743 | 2.34585
|  | 10.97 | 225.002 | 2.352186
|  | 10.98 | 209.549 | 2.321286
|  | 10.99 | 232.113 | 2.365699
|  | 11 | 199.878 | 2.300765
|  | 11.01 | 219.16 | 2.340761
|  | 11.02 | 219.453 | 2.341342
|  | 11.03 | 216.029 | 2.334512
|  | 11.04 | 211.688 | 2.325696
|  | 11.05 | 214.263 | 2.330947
|  | 11.06 | 226.419 | 2.354913
|  | 11.07 | 207.27 | 2.316536
|  | 11.08 | 201.522 | 2.304322
|  | 11.09 | 210.134 | 2.322496
|  | 11.1 | 197.387 | 2.295319
|  | 11.11 | 212.319 | 2.326989
|  | 11.12 | 215.301 | 2.333046
|  | 11.13 | 252.248 | 2.401828
|  | 11.14 | 234.452 | 2.370054
|  | 11.15 | 229.775 | 2.361303
|  | 11.16 | 218.371 | 2.339195
|  | 11.17 | 210.366 | 2.322976
|  | 11.18 | 222.795 | 2.347905
|  | 11.19 | 208.621 | 2.319358
|  | 11.2 | 216.136 | 2.334727
|  | 11.21 | 178.736 | 2.252212
|  | 11.22 | 215.805 | 2.334062
|  | 11.23 | 206.252 | 2.314398
|  | 11.24 | 207.704 | 2.317445
|  | 11.25 | 214.905 | 2.332247
|  | 11.26 | 208.695 | 2.319512
|  | 11.27 | 211.32 | 2.324941
|  | 11.28 | 227.016 | 2.356056
|  | 11.29 | 216.744 | 2.335947
|  | 11.3 | 201.108 | 2.303429
|  | 11.31 | 215.229 | 2.332901
|  | 11.32 | 236.932 | 2.374624
|  | 11.33 | 208.644 | 2.319406
|  | 11.34 | 199.016 | 2.298888
|  | 11.35 | 208.128 | 2.318331
|  | 11.36 | 229.811 | 2.361371
|  | 11.37 | 197.273 | 2.295068
|  | 11.38 | 196.766 | 2.29395
|  | 11.39 | 207.879 | 2.317811
|  | 11.4 | 211.198 | 2.32469
|  | 11.41 | 217.698 | 2.337854
|  | 11.42 | 196.143 | 2.292573
|  | 11.43 | 238.537 | 2.377556
|  | 11.44 | 203.919 | 2.309458
|  | 11.45 | 235.431 | 2.371864
|  | 11.46 | 239.023 | 2.37844
|  | 11.47 | 207.848 | 2.317746
|  | 11.48 | 204.277 | 2.310219
|  | 11.49 | 204.637 | 2.310984
|  | 11.5 | 216.685 | 2.335829
|  | 11.51 | 217.359 | 2.337178
|  | 11.52 | 193.409 | 2.286477
|  | 11.53 | 203.645 | 2.308874
|  | 11.54 | 192.209 | 2.283774
|  | 11.55 | 194.173 | 2.288189
|  | 11.56 | 218.473 | 2.339398
|  | 11.57 | 234.518 | 2.370176
|  | 11.58 | 199.119 | 2.299113
|  | 11.59 | 210.538 | 2.32333
|  | 11.6 | 242.094 | 2.383984
|  | 11.61 | 230.787 | 2.363211
|  | 11.62 | 198.908 | 2.298652
|  | 11.63 | 200.986 | 2.303166
|  | 11.64 | 178.715 | 2.252161
|  | 11.65 | 231.154 | 2.363901
|  | 11.66 | 193.689 | 2.287105
|  | 11.67 | 210.227 | 2.322688
|  | 11.68 | 189.907 | 2.278541
|  | 11.69 | 198.892 | 2.298617
|  | 11.7 | 217.26 | 2.33698
|  | 11.71 | 182.003 | 2.260079
|  | 11.72 | 201.934 | 2.305209
|  | 11.73 | 185.919 | 2.269324
|  | 11.74 | 225.328 | 2.352815
|  | 11.75 | 227.742 | 2.357443
|  | 11.76 | 200.665 | 2.302472
|  | 11.77 | 198.448 | 2.297647
|  | 11.78 | 224.464 | 2.351147
|  | 11.79 | 205.078 | 2.311919
|  | 11.8 | 192.491 | 2.28441
|  | 11.81 | 181.984 | 2.260033
|  | 11.82 | 211.843 | 2.326014
|  | 11.83 | 210.013 | 2.322246
|  | 11.84 | 222.533 | 2.347394
|  | 11.85 | 210.863 | 2.324
|  | 11.86 | 192.496 | 2.284422
|  | 11.87 | 215.406 | 2.333258
|  | 11.88 | 194.449 | 2.288806
|  | 11.89 | 198.185 | 2.297071
|  | 11.9 | 229.172 | 2.360162
|  | 11.91 | 214.285 | 2.330992
|  | 11.92 | 182.404 | 2.261034
|  | 11.93 | 206.511 | 2.314943
|  | 11.94 | 209.219 | 2.320601
|  | 11.95 | 207.074 | 2.316126
|  | 11.96 | 205.088 | 2.31194
|  | 11.97 | 194.359 | 2.288605
|  | 11.98 | 188.264 | 2.274767
|  | 11.99 | 200.029 | 2.301093
|  | 12 | 219.015 | 2.340474
|  | 12.01 | 176.39 | 2.246474
|  | 12.02 | 214.427 | 2.331279
|  | 12.03 | 211.138 | 2.324566
|  | 12.04 | 192.643 | 2.284753
|  | 12.05 | 199.827 | 2.300654
|  | 12.06 | 201.389 | 2.304036
|  | 12.07 | 186.558 | 2.270814
|  | 12.08 | 201.014 | 2.303226
|  | 12.09 | 199.585 | 2.300128
|  | 12.1 | 211.161 | 2.324614
|  | 12.11 | 183.485 | 2.263601
|  | 12.12 | 183.401 | 2.263402
|  | 12.13 | 185.674 | 2.268751
|  | 12.14 | 200.774 | 2.302707
|  | 12.15 | 208.07 | 2.318209
|  | 12.16 | 185.945 | 2.269385
|  | 12.17 | 166.151 | 2.220503
|  | 12.18 | 181.749 | 2.259472
|  | 12.19 | 192.337 | 2.284063
|  | 12.2 | 176.426 | 2.246563
|  | 12.21 | 207.686 | 2.317407
|  | 12.22 | 181.412 | 2.258666
|  | 12.23 | 183.692 | 2.26409
|  | 12.24 | 209.685 | 2.321567
|  | 12.25 | 219.664 | 2.341759
|  | 12.26 | 203.915 | 2.309449
|  | 12.27 | 221.15 | 2.344687
|  | 12.28 | 189.962 | 2.278667
|  | 12.29 | 193.838 | 2.287439
|  | 12.3 | 179.744 | 2.254654
|  | 12.31 | 176.262 | 2.246159
|  | 12.32 | 182.774 | 2.261914
|  | 12.33 | 199.125 | 2.299126
|  | 12.34 | 177.915 | 2.250213
|  | 12.35 | 186.747 | 2.271254
|  | 12.36 | 182.414 | 2.261058
|  | 12.37 | 182.358 | 2.260925
|  | 12.38 | 197.456 | 2.29547
|  | 12.39 | 200.478 | 2.302067
|  | 12.4 | 163.415 | 2.213292
|  | 12.41 | 197.002 | 2.294471
|  | 12.42 | 190.841 | 2.280672
|  | 12.43 | 208.269 | 2.318625
|  | 12.44 | 202.497 | 2.306419
|  | 12.45 | 192.778 | 2.285057
|  | 12.46 | 195.964 | 2.292176
|  | 12.47 | 178.121 | 2.250715
|  | 12.48 | 195.431 | 2.290993
|  | 12.49 | 194.299 | 2.288471
|  | 12.5 | 195.11 | 2.29028
|  | 12.51 | 186.979 | 2.271793
|  | 12.52 | 175.767 | 2.244937
|  | 12.53 | 190.082 | 2.278941
|  | 12.54 | 186.224 | 2.270036
|  | 12.55 | 175.465 | 2.244191
|  | 12.56 | 203.699 | 2.308989
|  | 12.57 | 196.643 | 2.293678
|  | 12.58 | 167.524 | 2.224077
|  | 12.59 | 181.106 | 2.257933
|  | 12.6 | 185.598 | 2.268573
|  | 12.61 | 183.69 | 2.264086
|  | 12.62 | 159.685 | 2.203264
|  | 12.63 | 208.189 | 2.318458
|  | 12.64 | 190.006 | 2.278767
|  | 12.65 | 196.131 | 2.292546
|  | 12.66 | 197.607 | 2.295802
|  | 12.67 | 194.902 | 2.289816
|  | 12.68 | 189.152 | 2.276811
|  | 12.69 | 201.074 | 2.303356
|  | 12.7 | 156.195 | 2.193667
|  | 12.71 | 201.128 | 2.303473
|  | 12.72 | 159.518 | 2.20281
|  | 12.73 | 177.339 | 2.248804
|  | 12.74 | 154.72 | 2.189546
|  | 12.75 | 191.469 | 2.282098
|  | 12.76 | 182.006 | 2.260086
|  | 12.77 | 193.66 | 2.28704
|  | 12.78 | 181.023 | 2.257734
|  | 12.79 | 204.856 | 2.311449
|  | 12.8 | 177.279 | 2.248657
|  | 12.81 | 176.135 | 2.245846
|  | 12.82 | 190.161 | 2.279121
|  | 12.83 | 190.223 | 2.279263
|  | 12.84 | 169.592 | 2.229405
|  | 12.85 | 180.758 | 2.257098
|  | 12.86 | 183.972 | 2.264752
|  | 12.87 | 189.192 | 2.276903
|  | 12.88 | 175.113 | 2.243318
|  | 12.89 | 166.758 | 2.222087
|  | 12.9 | 162.424 | 2.21065
|  | 12.91 | 195.18 | 2.290435
|  | 12.92 | 215.764 | 2.333979
|  | 12.93 | 209.305 | 2.32078
|  | 12.94 | 191.618 | 2.282436
|  | 12.95 | 166.167 | 2.220545
|  | 12.96 | 172.768 | 2.237463
|  | 12.97 | 169.23 | 2.228477
|  | 12.98 | 170.597 | 2.231971
|  | 12.99 | 187.926 | 2.273987
|  | 13 | 175.331 | 2.243859
|  | 13.01 | 201.168 | 2.303559
|  | 13.02 | 187.85 | 2.273811
|  | 13.03 | 174.767 | 2.242459
|  | 13.04 | 174.663 | 2.242201
|  | 13.05 | 181.563 | 2.259027
|  | 13.06 | 157.802 | 2.198113
|  | 13.07 | 179.638 | 2.254398
|  | 13.08 | 169.167 | 2.228316
|  | 13.09 | 175.569 | 2.244448
|  | 13.1 | 184.66 | 2.266373
|  | 13.11 | 158.509 | 2.200054
|  | 13.12 | 170.471 | 2.231651
|  | 13.13 | 164.059 | 2.215
|  | 13.14 | 169.318 | 2.228703
|  | 13.15 | 194.588 | 2.289116
|  | 13.16 | 174.77 | 2.242467
|  | 13.17 | 190.74 | 2.280442
|  | 13.18 | 168.469 | 2.22652
|  | 13.19 | 194.187 | 2.28822
|  | 13.2 | 158.777 | 2.200788
|  | 13.21 | 175.774 | 2.244955
|  | 13.22 | 195.713 | 2.29162
|  | 13.23 | 159.849 | 2.20371
|  | 13.24 | 173.416 | 2.239089
|  | 13.25 | 158.128 | 2.199009
|  | 13.26 | 180.088 | 2.255485
|  | 13.27 | 217.12 | 2.3367
|  | 13.28 | 174.253 | 2.24118
|  | 13.29 | 170.199 | 2.230957
|  | 13.3 | 170.278 | 2.231159
|  | 13.31 | 178.706 | 2.252139
|  | 13.32 | 183.473 | 2.263572
|  | 13.33 | 157.327 | 2.196803
|  | 13.34 | 176.126 | 2.245823
|  | 13.35 | 187.35 | 2.272654
|  | 13.36 | 178.997 | 2.252846
|  | 13.37 | 191.739 | 2.28271
|  | 13.38 | 177.973 | 2.250354
|  | 13.39 | 160.356 | 2.205085
|  | 13.4 | 187.259 | 2.272443
|  | 13.41 | 177.894 | 2.250161
|  | 13.42 | 175.003 | 2.243045
|  | 13.43 | 183.491 | 2.263615
|  | 13.44 | 159.856 | 2.203729
|  | 13.45 | 171.286 | 2.233722
|  | 13.46 | 181.622 | 2.259168
|  | 13.47 | 185.45 | 2.268227
|  | 13.48 | 157.166 | 2.196359
|  | 13.49 | 171.556 | 2.234406
|  | 13.5 | 160.796 | 2.206275
|  | 13.51 | 175.828 | 2.245088
|  | 13.52 | 161.038 | 2.206928
|  | 13.53 | 167.281 | 2.223447
|  | 13.54 | 170.152 | 2.230837
|  | 13.55 | 186.29 | 2.27019
|  | 13.56 | 199.154 | 2.299189
|  | 13.57 | 179.018 | 2.252897
|  | 13.58 | 163.696 | 2.214038
|  | 13.59 | 154.618 | 2.18926
|  | 13.6 | 168.451 | 2.226474
|  | 13.61 | 171.778 | 2.234968
|  | 13.62 | 161.181 | 2.207314
|  | 13.63 | 176.191 | 2.245984
|  | 13.64 | 192.35 | 2.284092
|  | 13.65 | 191.961 | 2.283213
|  | 13.66 | 174.229 | 2.24112
|  | 13.67 | 191.738 | 2.282708
|  | 13.68 | 176.216 | 2.246045
|  | 13.69 | 159.645 | 2.203155
|  | 13.7 | 172.082 | 2.235735
|  | 13.71 | 184.523 | 2.266051
|  | 13.72 | 138.854 | 2.142558
|  | 13.73 | 154.827 | 2.189847
|  | 13.74 | 168.586 | 2.226822
|  | 13.75 | 181.485 | 2.258841
|  | 13.76 | 174.3 | 2.241297
|  | 13.77 | 166.033 | 2.220194
|  | 13.78 | 198.485 | 2.297728
|  | 13.79 | 181.814 | 2.259627
|  | 13.8 | 170.777 | 2.232429
|  | 13.81 | 185.936 | 2.269363
|  | 13.82 | 157.386 | 2.196966
|  | 13.83 | 179.261 | 2.253486
|  | 13.84 | 167.887 | 2.225017
|  | 13.85 | 167.825 | 2.224857
|  | 13.86 | 170.016 | 2.23049
|  | 13.87 | 168.628 | 2.22693
|  | 13.88 | 161.908 | 2.209268
|  | 13.89 | 166.045 | 2.220226
|  | 13.9 | 185.579 | 2.268529
|  | 13.91 | 179.696 | 2.254538
|  | 13.92 | 187.473 | 2.272939
|  | 13.93 | 166.478 | 2.221357
|  | 13.94 | 185.609 | 2.268599
|  | 13.95 | 167.202 | 2.223241
|  | 13.96 | 155.201 | 2.190895
|  | 13.97 | 157.663 | 2.19773
|  | 13.98 | 188.101 | 2.274391
|  | 13.99 | 170.729 | 2.232307
|  | 14 | 188.175 | 2.274562
|  | 14.01 | 160.92 | 2.20661
|  | 14.02 | 173.726 | 2.239865
|  | 14.03 | 159.856 | 2.203729
|  | 14.04 | 172.443 | 2.236646
|  | 14.05 | 161.313 | 2.207669
|  | 14.06 | 162.863 | 2.211822
|  | 14.07 | 158.488 | 2.199996
|  | 14.08 | 169.972 | 2.230377
|  | 14.09 | 162.547 | 2.210979
|  | 14.1 | 179.899 | 2.255029
|  | 14.11 | 177.547 | 2.249313
|  | 14.12 | 155.588 | 2.191976
|  | 14.13 | 165.786 | 2.219548
|  | 14.14 | 171.741 | 2.234874
|  | 14.15 | 162.696 | 2.211377
|  | 14.16 | 155.437 | 2.191554
|  | 14.17 | 159.304 | 2.202227
|  | 14.18 | 178.069 | 2.250588
|  | 14.19 | 171.634 | 2.234603
|  | 14.2 | 157.407 | 2.197024
|  | 14.21 | 143.048 | 2.155482
|  | 14.22 | 163.553 | 2.213659
|  | 14.23 | 164.135 | 2.215201
|  | 14.24 | 161.09 | 2.207069
|  | 14.25 | 166.351 | 2.221025
|  | 14.26 | 163.124 | 2.212518
|  | 14.27 | 170.628 | 2.23205
|  | 14.28 | 170.176 | 2.230898
|  | 14.29 | 170.307 | 2.231232
|  | 14.3 | 173.319 | 2.238846
|  | 14.31 | 178.773 | 2.252302
|  | 14.32 | 166.88 | 2.222404
|  | 14.33 | 159.141 | 2.201782
|  | 14.34 | 175.141 | 2.243388
|  | 14.35 | 139.216 | 2.143689
|  | 14.36 | 158.143 | 2.19905
|  | 14.37 | 180.732 | 2.257035
|  | 14.38 | 130.442 | 2.115417
|  | 14.39 | 152.284 | 2.182654
|  | 14.4 | 160.63 | 2.205827
|  | 14.41 | 169.481 | 2.229121
|  | 14.42 | 145.827 | 2.163838
|  | 14.43 | 180.099 | 2.255511
|  | 14.44 | 156.983 | 2.195853
|  | 14.45 | 148.838 | 2.172714
|  | 14.46 | 161.835 | 2.209072
|  | 14.47 | 173.561 | 2.239452
|  | 14.48 | 170.83 | 2.232564
|  | 14.49 | 169.006 | 2.227902
|  | 14.5 | 179.886 | 2.254997
|  | 14.51 | 139.471 | 2.144484
|  | 14.52 | 167.346 | 2.223615
|  | 14.53 | 146.109 | 2.164677
|  | 14.54 | 163.523 | 2.213579
|  | 14.55 | 151.236 | 2.179655
|  | 14.56 | 133.706 | 2.126151
|  | 14.57 | 162.922 | 2.21198
|  | 14.58 | 136.472 | 2.135044
|  | 14.59 | 141.063 | 2.149413
|  | 14.6 | 159.912 | 2.203881
|  | 14.61 | 158.938 | 2.201228
|  | 14.62 | 150.471 | 2.177453
|  | 14.63 | 159.585 | 2.202992
|  | 14.64 | 160.287 | 2.204898
|  | 14.65 | 131.729 | 2.119681
|  | 14.66 | 151.815 | 2.181315
|  | 14.67 | 168.089 | 2.225539
|  | 14.68 | 180.977 | 2.257623
|  | 14.69 | 156.993 | 2.19588
|  | 14.7 | 169.935 | 2.230283
|  | 14.71 | 150.011 | 2.176123
|  | 14.72 | 166.852 | 2.222331
|  | 14.73 | 148.031 | 2.170353
|  | 14.74 | 157.486 | 2.197242
|  | 14.75 | 156.45 | 2.194376
|  | 14.76 | 161.587 | 2.208406
|  | 14.77 | 167.813 | 2.224826
|  | 14.78 | 188.563 | 2.275456
|  | 14.79 | 164.271 | 2.215561
|  | 14.8 | 151.349 | 2.17998
|  | 14.81 | 158.203 | 2.199215
|  | 14.82 | 162.422 | 2.210645
|  | 14.83 | 159.13 | 2.201752
|  | 14.84 | 170.772 | 2.232417
|  | 14.85 | 169.862 | 2.230096
|  | 14.86 | 147.649 | 2.169231
|  | 14.87 | 176.798 | 2.247477
|  | 14.88 | 181.641 | 2.259214
|  | 14.89 | 157.84 | 2.198217
|  | 14.9 | 152.102 | 2.182135
|  | 14.91 | 141.103 | 2.149536
|  | 14.92 | 141.752 | 2.151529
|  | 14.93 | 175.341 | 2.243883
|  | 14.94 | 152.586 | 2.183515
|  | 14.95 | 147.154 | 2.167772
|  | 14.96 | 155.199 | 2.190889
|  | 14.97 | 169.394 | 2.228898
|  | 14.98 | 149.104 | 2.173489
|  | 14.99 | 143.919 | 2.158118
|  | 15 | 156.653 | 2.194939
|  | 15.01 | 150.322 | 2.177023
|  | 15.02 | 166.12 | 2.220422
|  | 15.03 | 152.79 | 2.184095
|  | 15.04 | 169.877 | 2.230135
|  | 15.05 | 167.048 | 2.222841
|  | 15.06 | 164.667 | 2.216607
|  | 15.07 | 146.984 | 2.16727
|  | 15.08 | 159.749 | 2.203438
|  | 15.09 | 164.834 | 2.217047
|  | 15.1 | 149.028 | 2.173268
|  | 15.11 | 152.823 | 2.184189
|  | 15.12 | 151.464 | 2.180309
|  | 15.13 | 160.703 | 2.206024
|  | 15.14 | 135.124 | 2.130732
|  | 15.15 | 148.849 | 2.172746
|  | 15.16 | 164.828 | 2.217031
|  | 15.17 | 155.781 | 2.192514
|  | 15.18 | 148.285 | 2.171097
|  | 15.19 | 164.596 | 2.216419
|  | 15.2 | 138.199 | 2.140505
|  | 15.21 | 171.468 | 2.234183
|  | 15.22 | 131.211 | 2.11797
|  | 15.23 | 148.095 | 2.17054
|  | 15.24 | 161.782 | 2.20893
|  | 15.25 | 149.346 | 2.174194
|  | 15.26 | 128.901 | 2.110256
|  | 15.27 | 173.326 | 2.238864
|  | 15.28 | 164.704 | 2.216704
|  | 15.29 | 161.668 | 2.208624
|  | 15.3 | 153.854 | 2.187109
|  | 15.31 | 156.688 | 2.195036
|  | 15.32 | 161.082 | 2.207047
|  | 15.33 | 143 | 2.155336
|  | 15.34 | 150.236 | 2.176774
|  | 15.35 | 138.745 | 2.142217
|  | 15.36 | 148.891 | 2.172868
|  | 15.37 | 160.983 | 2.20678
|  | 15.38 | 165.908 | 2.219867
|  | 15.39 | 143.133 | 2.15574
|  | 15.4 | 185.739 | 2.268903
|  | 15.41 | 168.559 | 2.226752
|  | 15.42 | 169.566 | 2.229339
|  | 15.43 | 135.727 | 2.132666
|  | 15.44 | 149.319 | 2.174115
|  | 15.45 | 153.668 | 2.186583
|  | 15.46 | 129.934 | 2.113723
|  | 15.47 | 142.46 | 2.153693
|  | 15.48 | 161.588 | 2.208409
|  | 15.49 | 155.884 | 2.192802
|  | 15.5 | 160.065 | 2.204296
|  | 15.51 | 137.059 | 2.136908
|  | 15.52 | 133.774 | 2.126372
|  | 15.53 | 156.983 | 2.195853
|  | 15.54 | 159.36 | 2.202379
|  | 15.55 | 147.874 | 2.169892
|  | 15.56 | 145.663 | 2.163349
|  | 15.57 | 149.333 | 2.174156
|  | 15.58 | 146.674 | 2.166353
|  | 15.59 | 158.614 | 2.200342
|  | 15.6 | 141.719 | 2.151428
|  | 15.61 | 146.172 | 2.164864
|  | 15.62 | 162.468 | 2.210768
|  | 15.63 | 153.923 | 2.187304
|  | 15.64 | 154.52 | 2.188985
|  | 15.65 | 146.122 | 2.164716
|  | 15.66 | 139.896 | 2.145805
|  | 15.67 | 163.583 | 2.213738
|  | 15.68 | 158.85 | 2.200987
|  | 15.69 | 142.413 | 2.15355
|  | 15.7 | 174.82 | 2.242591
|  | 15.71 | 169.021 | 2.227941
|  | 15.72 | 204.846 | 2.311427
|  | 15.73 | 139.411 | 2.144297
|  | 15.74 | 168.827 | 2.227442
|  | 15.75 | 155.824 | 2.192634
|  | 15.76 | 176.385 | 2.246462
|  | 15.77 | 167.945 | 2.225167
|  | 15.78 | 146.63 | 2.166223
|  | 15.79 | 151.025 | 2.179049
|  | 15.8 | 150.412 | 2.177282
|  | 15.81 | 193.399 | 2.286454
|  | 15.82 | 161.773 | 2.208906
|  | 15.83 | 157.178 | 2.196392
|  | 15.84 | 166.798 | 2.222191
|  | 15.85 | 177.993 | 2.250403
|  | 15.86 | 170.09 | 2.230679
|  | 15.87 | 168.489 | 2.226572
|  | 15.88 | 158.017 | 2.198704
|  | 15.89 | 152.435 | 2.183085
|  | 15.9 | 166.137 | 2.220466
|  | 15.91 | 157.753 | 2.197978
|  | 15.92 | 155.401 | 2.191454
|  | 15.93 | 190.844 | 2.280679
|  | 15.94 | 159.464 | 2.202663
|  | 15.95 | 163.749 | 2.214179
|  | 15.96 | 173.848 | 2.24017
|  | 15.97 | 167.31 | 2.223522
|  | 15.98 | 183.104 | 2.262698
|  | 15.99 | 194.508 | 2.288937
|  | 16 | 160.681 | 2.205965
|  | 16.01 | 139.452 | 2.144425
|  | 16.02 | 175.18 | 2.243485
|  | 16.03 | 177.627 | 2.249509
|  | 16.04 | 174.011 | 2.240577
|  | 16.05 | 164.108 | 2.21513
|  | 16.06 | 154.404 | 2.188659
|  | 16.07 | 132.46 | 2.122085
|  | 16.08 | 163.388 | 2.21322
|  | 16.09 | 177.766 | 2.249849
|  | 16.1 | 170.176 | 2.230898
|  | 16.11 | 157.761 | 2.198
|  | 16.12 | 145.767 | 2.163659
|  | 16.13 | 159.657 | 2.203188
|  | 16.14 | 156.223 | 2.193745
|  | 16.15 | 166.481 | 2.221365
|  | 16.16 | 148.845 | 2.172734
|  | 16.17 | 184.907 | 2.266953
|  | 16.18 | 142.814 | 2.154771
|  | 16.19 | 155.126 | 2.190685
|  | 16.2 | 144.652 | 2.160324
|  | 16.21 | 156.999 | 2.195897
|  | 16.22 | 126.737 | 2.102903
|  | 16.23 | 151.029 | 2.17906
|  | 16.24 | 124.414 | 2.094869
|  | 16.25 | 130.005 | 2.11396
|  | 16.26 | 152.295 | 2.182686
|  | 16.27 | 150.665 | 2.178012
|  | 16.28 | 132.111 | 2.120939
|  | 16.29 | 143.331 | 2.15634
|  | 16.3 | 150.506 | 2.177554
|  | 16.31 | 146.371 | 2.165455
|  | 16.32 | 142.172 | 2.152814
|  | 16.33 | 133.726 | 2.126216
|  | 16.34 | 127.125 | 2.104231
|  | 16.35 | 138.907 | 2.142724
|  | 16.36 | 127.119 | 2.10421
|  | 16.37 | 132.769 | 2.123097
|  | 16.38 | 147.563 | 2.168977
|  | 16.39 | 149.535 | 2.174743
|  | 16.4 | 139.371 | 2.144172
|  | 16.41 | 140.238 | 2.146866
|  | 16.42 | 141.002 | 2.149225
|  | 16.43 | 137.404 | 2.137999
|  | 16.44 | 108.776 | 2.036533
|  | 16.45 | 117.549 | 2.070219
|  | 16.46 | 130.493 | 2.115587
|  | 16.47 | 132.399 | 2.121885
|  | 16.48 | 134.07 | 2.127332
|  | 16.49 | 140.95 | 2.149065
|  | 16.5 | 159.439 | 2.202595
|  | 16.51 | 148.748 | 2.172451
|  | 16.52 | 138.746 | 2.14222
|  | 16.53 | 128.323 | 2.108305
|  | 16.54 | 156.177 | 2.193617
|  | 16.55 | 127.129 | 2.104245
|  | 16.56 | 144.283 | 2.159215
|  | 16.57 | 139.324 | 2.144026
|  | 16.58 | 125.243 | 2.097753
|  | 16.59 | 135.846 | 2.133047
|  | 16.6 | 125.721 | 2.099408
|  | 16.61 | 144.743 | 2.160598
|  | 16.62 | 148.317 | 2.171191
|  | 16.63 | 135.005 | 2.13035
|  | 16.64 | 123.768 | 2.092608
|  | 16.65 | 145.899 | 2.164052
|  | 16.66 | 125.443 | 2.098446
|  | 16.67 | 163.555 | 2.213664
|  | 16.68 | 121.514 | 2.084626
|  | 16.69 | 132.023 | 2.12065
|  | 16.7 | 135.824 | 2.132977
|  | 16.71 | 141.248 | 2.149982
|  | 16.72 | 146.943 | 2.167149
|  | 16.73 | 139.752 | 2.145358
|  | 16.74 | 117.58 | 2.070333
|  | 16.75 | 131.287 | 2.118222
|  | 16.76 | 151.714 | 2.181026
|  | 16.77 | 100.733 | 2.003172
|  | 16.78 | 123.177 | 2.09053
|  | 16.79 | 123.3 | 2.090963
|  | 16.8 | 133.654 | 2.125982
|  | 16.81 | 123.828 | 2.092819
|  | 16.82 | 116.208 | 2.065236
|  | 16.83 | 133.135 | 2.124292
|  | 16.84 | 134.712 | 2.129406
|  | 16.85 | 140.179 | 2.146683
|  | 16.86 | 136.576 | 2.135374
|  | 16.87 | 122.065 | 2.086591
|  | 16.88 | 131.841 | 2.12005
|  | 16.89 | 133.597 | 2.125797
|  | 16.9 | 114.917 | 2.060384
|  | 16.91 | 129.013 | 2.110633
|  | 16.92 | 129.919 | 2.113673
|  | 16.93 | 121.444 | 2.084376
|  | 16.94 | 110.017 | 2.04146
|  | 16.95 | 139.196 | 2.143627
|  | 16.96 | 112.115 | 2.049664
|  | 16.97 | 117.935 | 2.071643
|  | 16.98 | 127.572 | 2.105755
|  | 16.99 | 109.669 | 2.040084
|  | 17 | 134.79 | 2.129658
|  | 17.01 | 128.508 | 2.10893
|  | 17.02 | 131.218 | 2.117993
|  | 17.03 | 134.123 | 2.127503
|  | 17.04 | 125.873 | 2.099933
|  | 17.05 | 125.836 | 2.099805
|  | 17.06 | 123.085 | 2.090205
|  | 17.07 | 130.426 | 2.115364
|  | 17.08 | 133.65 | 2.125969
|  | 17.09 | 134.631 | 2.129145
|  | 17.1 | 140.144 | 2.146575
|  | 17.11 | 122.827 | 2.089294
|  | 17.12 | 135.644 | 2.132401
|  | 17.13 | 121.699 | 2.085287
|  | 17.14 | 123.799 | 2.092717
|  | 17.15 | 109.204 | 2.038239
|  | 17.16 | 116.246 | 2.065378
|  | 17.17 | 139.654 | 2.145053
|  | 17.18 | 123.653 | 2.092205
|  | 17.19 | 139.014 | 2.143059
|  | 17.2 | 131.854 | 2.120093
|  | 17.21 | 126.102 | 2.100722
|  | 17.22 | 129.823 | 2.113352
|  | 17.23 | 135.585 | 2.132212
|  | 17.24 | 140.474 | 2.147596
|  | 17.25 | 140.5 | 2.147676
|  | 17.26 | 146.347 | 2.165384
|  | 17.27 | 143.328 | 2.156331
|  | 17.28 | 137.165 | 2.137243
|  | 17.29 | 140.348 | 2.147206
|  | 17.3 | 125.596 | 2.098976
|  | 17.31 | 136.862 | 2.136283
|  | 17.32 | 131.316 | 2.118318
|  | 17.33 | 123.06 | 2.090117
|  | 17.34 | 117.173 | 2.068828
|  | 17.35 | 115.332 | 2.06195
|  | 17.36 | 129.203 | 2.111273
|  | 17.37 | 144.693 | 2.160448
|  | 17.38 | 127.797 | 2.106521
|  | 17.39 | 118.675 | 2.074359
|  | 17.4 | 132.614 | 2.122589
|  | 17.41 | 134.797 | 2.12968
|  | 17.42 | 149.885 | 2.175758
|  | 17.43 | 140.013 | 2.146168
|  | 17.44 | 135.135 | 2.130768
|  | 17.45 | 143.655 | 2.157321
|  | 17.46 | 121.202 | 2.08351
|  | 17.47 | 111.515 | 2.047333
|  | 17.48 | 124.864 | 2.096437
|  | 17.49 | 138.224 | 2.140583
|  | 17.5 | 141.597 | 2.151054
|  | 17.51 | 143.487 | 2.156813
|  | 17.52 | 134.105 | 2.127445
|  | 17.53 | 125.138 | 2.097389
|  | 17.54 | 127.922 | 2.106945
|  | 17.55 | 147.986 | 2.170221
|  | 17.56 | 128.944 | 2.110401
|  | 17.57 | 142.433 | 2.153611
|  | 17.58 | 128.376 | 2.108484
|  | 17.59 | 152.593 | 2.183535
|  | 17.6 | 118.947 | 2.075353
|  | 17.61 | 113.502 | 2.055004
|  | 17.62 | 118.681 | 2.074381
|  | 17.63 | 117.515 | 2.070093
|  | 17.64 | 127.932 | 2.106979
|  | 17.65 | 122.153 | 2.086904
|  | 17.66 | 121.402 | 2.084226
|  | 17.67 | 127.893 | 2.106847
|  | 17.68 | 119.507 | 2.077393
|  | 17.69 | 105.082 | 2.021528
|  | 17.7 | 99.5142 | 1.997885
|  | 17.71 | 127.457 | 2.105364
|  | 17.72 | 111.831 | 2.048562
|  | 17.73 | 117.523 | 2.070123
|  | 17.74 | 106.457 | 2.027174
|  | 17.75 | 138.458 | 2.141318
|  | 17.76 | 124.681 | 2.0958
|  | 17.77 | 124.932 | 2.096674
|  | 17.78 | 116.999 | 2.068182
|  | 17.79 | 135.401 | 2.131622
|  | 17.8 | 100.047 | 2.000204
|  | 17.81 | 127.365 | 2.10505
|  | 17.82 | 126.932 | 2.103571
|  | 17.83 | 125.545 | 2.098799
|  | 17.84 | 122.175 | 2.086982
|  | 17.85 | 132.32 | 2.121625
|  | 17.86 | 125.488 | 2.098602
|  | 17.87 | 130.426 | 2.115364
|  | 17.88 | 112.435 | 2.050902
|  | 17.89 | 119.36 | 2.076859
|  | 17.9 | 124.678 | 2.09579
|  | 17.91 | 131.741 | 2.119721
|  | 17.92 | 123.862 | 2.092938
|  | 17.93 | 106.149 | 2.025916
|  | 17.94 | 112.724 | 2.052016
|  | 17.95 | 133.593 | 2.125784
|  | 17.96 | 126.266 | 2.101286
|  | 17.97 | 119.149 | 2.07609
|  | 17.98 | 132.087 | 2.12086
|  | 17.99 | 122.509 | 2.088168
|  | 18 | 111.682 | 2.047983
|  | 18.01 | 130.488 | 2.115571
|  | 18.02 | 116.742 | 2.067227
|  | 18.03 | 157.302 | 2.196734
|  | 18.04 | 121.236 | 2.083632
|  | 18.05 | 137.04 | 2.136847
|  | 18.06 | 117.844 | 2.071307
|  | 18.07 | 107.956 | 2.033247
|  | 18.08 | 116.156 | 2.065042
|  | 18.09 | 120.417 | 2.080688
|  | 18.1 | 123.685 | 2.092317
|  | 18.11 | 136.192 | 2.134152
|  | 18.12 | 127.355 | 2.105016
|  | 18.13 | 136.475 | 2.135053
|  | 18.14 | 115.861 | 2.063937
|  | 18.15 | 143.792 | 2.157735
|  | 18.16 | 120.346 | 2.080432
|  | 18.17 | 110.443 | 2.043138
|  | 18.18 | 135.76 | 2.132772
|  | 18.19 | 113.401 | 2.054617
|  | 18.2 | 114.62 | 2.05926
|  | 18.21 | 112.23 | 2.050109
|  | 18.22 | 123.06 | 2.090117
|  | 18.23 | 143.409 | 2.156576
|  | 18.24 | 119.104 | 2.075926
|  | 18.25 | 141.255 | 2.150004
|  | 18.26 | 113.763 | 2.056001
|  | 18.27 | 129.334 | 2.111713
|  | 18.28 | 116.911 | 2.067855
|  | 18.29 | 106.881 | 2.028901
|  | 18.3 | 126.258 | 2.101259
|  | 18.31 | 111.775 | 2.048345
|  | 18.32 | 134.583 | 2.12899
|  | 18.33 | 110.251 | 2.042383
|  | 18.34 | 116.985 | 2.06813
|  | 18.35 | 140.281 | 2.146999
|  | 18.36 | 138.247 | 2.140656
|  | 18.37 | 129.311 | 2.111635
|  | 18.38 | 134.112 | 2.127468
|  | 18.39 | 115.826 | 2.063806
|  | 18.4 | 130.13 | 2.114377
|  | 18.41 | 136.147 | 2.134008
|  | 18.42 | 113.775 | 2.056047
|  | 18.43 | 124.608 | 2.095546
|  | 18.44 | 115.376 | 2.062115
|  | 18.45 | 128.54 | 2.109038
|  | 18.46 | 113.447 | 2.054793
|  | 18.47 | 139.363 | 2.144147
|  | 18.48 | 110.323 | 2.042666
|  | 18.49 | 112.766 | 2.052178
|  | 18.5 | 129.794 | 2.113255
|  | 18.51 | 110.108 | 2.041819
|  | 18.52 | 123.655 | 2.092212
|  | 18.53 | 112.501 | 2.051156
|  | 18.54 | 117.312 | 2.069342
|  | 18.55 | 121.211 | 2.083542
|  | 18.56 | 100.729 | 2.003155
|  | 18.57 | 99.2865 | 1.99689
|  | 18.58 | 121.334 | 2.083983
|  | 18.59 | 119.042 | 2.0757
|  | 18.6 | 127.771 | 2.106432
|  | 18.61 | 120.671 | 2.081603
|  | 18.62 | 106 | 2.025306
|  | 18.63 | 119.153 | 2.076105
|  | 18.64 | 130.248 | 2.114771
|  | 18.65 | 115.636 | 2.063093
|  | 18.66 | 111.478 | 2.047189
|  | 18.67 | 121.913 | 2.08605
|  | 18.68 | 114.776 | 2.059851
|  | 18.69 | 134.304 | 2.128089
|  | 18.7 | 114.489 | 2.058764
|  | 18.71 | 130.927 | 2.117029
|  | 18.72 | 106.096 | 2.025699
|  | 18.73 | 111.978 | 2.049133
|  | 18.74 | 118.482 | 2.073652
|  | 18.75 | 113.027 | 2.053182
|  | 18.76 | 115.224 | 2.061543
|  | 18.77 | 133.427 | 2.125244
|  | 18.78 | 121.497 | 2.084566
|  | 18.79 | 126.04 | 2.100508
|  | 18.8 | 110.91 | 2.044971
|  | 18.81 | 118.004 | 2.071897
|  | 18.82 | 124.291 | 2.09444
|  | 18.83 | 111.647 | 2.047847
|  | 18.84 | 99.7094 | 1.998736
|  | 18.85 | 109.486 | 2.039359
|  | 18.86 | 130.333 | 2.115054
|  | 18.87 | 121.088 | 2.083101
|  | 18.88 | 109.737 | 2.040353
|  | 18.89 | 123.296 | 2.090949
|  | 18.9 | 104.58 | 2.019449
|  | 18.91 | 111.235 | 2.046241
|  | 18.92 | 117.769 | 2.071031
|  | 18.93 | 107.013 | 2.029437
|  | 18.94 | 127.353 | 2.105009
|  | 18.95 | 117.503 | 2.070049
|  | 18.96 | 121.759 | 2.085501
|  | 18.97 | 137.308 | 2.137696
|  | 18.98 | 116.247 | 2.065382
|  | 18.99 | 116.63 | 2.06681
|  | 19 | 111.135 | 2.045851
|  | 19.01 | 107.684 | 2.032151
|  | 19.02 | 104.641 | 2.019702
|  | 19.03 | 113.524 | 2.055088
|  | 19.04 | 110.386 | 2.042914
|  | 19.05 | 103.205 | 2.013701
|  | 19.06 | 113.224 | 2.053938
|  | 19.07 | 126.19 | 2.101025
|  | 19.08 | 125.524 | 2.098727
|  | 19.09 | 122.829 | 2.089301
|  | 19.1 | 96.5427 | 1.984719
|  | 19.11 | 104.975 | 2.021086
|  | 19.12 | 125.927 | 2.100119
|  | 19.13 | 121.108 | 2.083173
|  | 19.14 | 121.77 | 2.08554
|  | 19.15 | 133.881 | 2.126719
|  | 19.16 | 123.751 | 2.092549
|  | 19.17 | 118.513 | 2.073766
|  | 19.18 | 129.014 | 2.110637
|  | 19.19 | 109.484 | 2.039351
|  | 19.2 | 110.402 | 2.042977
|  | 19.21 | 104.717 | 2.020017
|  | 19.22 | 104.079 | 2.017363
|  | 19.23 | 116.848 | 2.067621
|  | 19.24 | 128.978 | 2.110516
|  | 19.25 | 113.591 | 2.055344
|  | 19.26 | 117.985 | 2.071827
|  | 19.27 | 125.077 | 2.097177
|  | 19.28 | 118.514 | 2.07377
|  | 19.29 | 102.282 | 2.009799
|  | 19.3 | 128.262 | 2.108098
|  | 19.31 | 111.83 | 2.048558
|  | 19.32 | 130.214 | 2.114658
|  | 19.33 | 122.337 | 2.087558
|  | 19.34 | 113.027 | 2.053182
|  | 19.35 | 135.198 | 2.13097
|  | 19.36 | 99.8809 | 1.999482
|  | 19.37 | 94.0826 | 1.973509
|  | 19.38 | 117.041 | 2.068338
|  | 19.39 | 99.3845 | 1.997319
|  | 19.4 | 93.4446 | 1.970554
|  | 19.41 | 118.979 | 2.07547
|  | 19.42 | 107.564 | 2.031667
|  | 19.43 | 99.6291 | 1.998386
|  | 19.44 | 123.268 | 2.09085
|  | 19.45 | 120.167 | 2.079785
|  | 19.46 | 115.738 | 2.063476
|  | 19.47 | 122.686 | 2.088795
|  | 19.48 | 117.818 | 2.071212
|  | 19.49 | 107.099 | 2.029785
|  | 19.5 | 94.5587 | 1.975701
|  | 19.51 | 137.245 | 2.137497
|  | 19.52 | 124.646 | 2.095678
|  | 19.53 | 101.997 | 2.008587
|  | 19.54 | 113.615 | 2.055436
|  | 19.55 | 96.9092 | 1.986365
|  | 19.56 | 103.553 | 2.015163
|  | 19.57 | 140.228 | 2.146835
|  | 19.58 | 119.729 | 2.078199
|  | 19.59 | 112.735 | 2.052059
|  | 19.6 | 110.238 | 2.042331
|  | 19.61 | 118.467 | 2.073597
|  | 19.62 | 105.109 | 2.02164
|  | 19.63 | 117.553 | 2.070234
|  | 19.64 | 125.826 | 2.09977
|  | 19.65 | 118.213 | 2.072665
|  | 19.66 | 106.035 | 2.025449
|  | 19.67 | 105.826 | 2.024592
|  | 19.68 | 107.354 | 2.030818
|  | 19.69 | 123.695 | 2.092352
|  | 19.7 | 109.395 | 2.038997
|  | 19.71 | 112.216 | 2.050055
|  | 19.72 | 110.624 | 2.043849
|  | 19.73 | 90.3891 | 1.956116
|  | 19.74 | 126.663 | 2.10265
|  | 19.75 | 120.057 | 2.079387
|  | 19.76 | 103.566 | 2.015217
|  | 19.77 | 106.943 | 2.029152
|  | 19.78 | 110.38 | 2.04289
|  | 19.79 | 109.032 | 2.037554
|  | 19.8 | 90.2139 | 1.955273
|  | 19.81 | 105.666 | 2.023935
|  | 19.82 | 104.261 | 2.018122
|  | 19.83 | 125.273 | 2.097857
|  | 19.84 | 97.827 | 1.990459
|  | 19.85 | 111.548 | 2.047462
|  | 19.86 | 106.531 | 2.027476
|  | 19.87 | 109.81 | 2.040642
|  | 19.88 | 105.747 | 2.024268
|  | 19.89 | 105.846 | 2.024674
|  | 19.9 | 93.984 | 1.973054
|  | 19.91 | 121.447 | 2.084387
|  | 19.92 | 125.071 | 2.097157
|  | 19.93 | 111.958 | 2.049055
|  | 19.94 | 119.927 | 2.078917
|  | 19.95 | 102.79 | 2.011951
|  | 19.96 | 100.869 | 2.003758
|  | 19.97 | 125.648 | 2.099156
|  | 19.98 | 110.623 | 2.043845
|  | 19.99 | 124.645 | 2.095675
|  | 20 | 93.9342 | 1.972824
|  | 20.01 | 113.891 | 2.056489
|  | 20.02 | 115.973 | 2.064357
|  | 20.03 | 122.496 | 2.088122
|  | 20.04 | 118.72 | 2.074524
|  | 20.05 | 117.043 | 2.068345
|  | 20.06 | 94.7356 | 1.976513
|  | 20.07 | 104.955 | 2.021003
|  | 20.08 | 123.504 | 2.091681
|  | 20.09 | 103.216 | 2.013747
|  | 20.1 | 107.86 | 2.03286
|  | 20.11 | 110.937 | 2.045076
|  | 20.12 | 93.7315 | 1.971886
|  | 20.13 | 116.217 | 2.06527
|  | 20.14 | 120.533 | 2.081106
|  | 20.15 | 104.883 | 2.020705
|  | 20.16 | 104.122 | 2.017543
|  | 20.17 | 111.629 | 2.047777
|  | 20.18 | 109.489 | 2.03937
|  | 20.19 | 106.623 | 2.027851
|  | 20.2 | 112.825 | 2.052405
|  | 20.21 | 105.957 | 2.02513
|  | 20.22 | 115.801 | 2.063712
|  | 20.23 | 104.121 | 2.017538
|  | 20.24 | 112.906 | 2.052717
|  | 20.25 | 108.921 | 2.037112
|  | 20.26 | 127.69 | 2.106157
|  | 20.27 | 91.7399 | 1.962558
|  | 20.28 | 97.3755 | 1.98845
|  | 20.29 | 109.306 | 2.038644
|  | 20.3 | 90.4375 | 1.956349
|  | 20.31 | 112.544 | 2.051322
|  | 20.32 | 93.3823 | 1.970265
|  | 20.33 | 89.3859 | 1.951269
|  | 20.34 | 103.73 | 2.015904
|  | 20.35 | 89.2203 | 1.950464
|  | 20.36 | 103.503 | 2.014953
|  | 20.37 | 115.648 | 2.063138
|  | 20.38 | 104.728 | 2.020063
|  | 20.39 | 125.605 | 2.099007
|  | 20.4 | 110.002 | 2.041401
|  | 20.41 | 113.94 | 2.056676
|  | 20.42 | 111.395 | 2.046866
|  | 20.43 | 119.129 | 2.076017
|  | 20.44 | 95.8881 | 1.981765
|  | 20.45 | 97.8145 | 1.990403
|  | 20.46 | 125.227 | 2.097698
|  | 20.47 | 122.799 | 2.089195
|  | 20.48 | 105.553 | 2.023471
|  | 20.49 | 121.145 | 2.083305
|  | 20.5 | 83.235 | 1.920306
|  | 20.51 | 82.4283 | 1.916076
|  | 20.52 | 114.321 | 2.058126
|  | 20.53 | 107.17 | 2.030073
|  | 20.54 | 108.993 | 2.037399
|  | 20.55 | 113.547 | 2.055176
|  | 20.56 | 117.1 | 2.068557
|  | 20.57 | 102.302 | 2.009884
|  | 20.58 | 95.4752 | 1.979891
|  | 20.59 | 107.812 | 2.032667
|  | 20.6 | 102.685 | 2.011507
|  | 20.61 | 107.412 | 2.031053
|  | 20.62 | 99.4478 | 1.997595
|  | 20.63 | 103.542 | 2.015117
|  | 20.64 | 121.979 | 2.086285
|  | 20.65 | 127.894 | 2.10685
|  | 20.66 | 129.614 | 2.112652
|  | 20.67 | 114.236 | 2.057803
|  | 20.68 | 97.8658 | 1.990631
|  | 20.69 | 102.868 | 2.01228
|  | 20.7 | 125.269 | 2.097844
|  | 20.71 | 101.208 | 2.005215
|  | 20.72 | 107.898 | 2.033013
|  | 20.73 | 107.815 | 2.032679
|  | 20.74 | 105.32 | 2.022511
|  | 20.75 | 96.9018 | 1.986332
|  | 20.76 | 103.802 | 2.016206
|  | 20.77 | 100.312 | 2.001353
|  | 20.78 | 98.0004 | 1.991228
|  | 20.79 | 107.098 | 2.029781
|  | 20.8 | 113.056 | 2.053294
|  | 20.81 | 102.452 | 2.01052
|  | 20.82 | 102.397 | 2.010287
|  | 20.83 | 109.81 | 2.040642
|  | 20.84 | 106.316 | 2.026599
|  | 20.85 | 102.423 | 2.010397
|  | 20.86 | 105.057 | 2.021425
|  | 20.87 | 115.614 | 2.06301
|  | 20.88 | 105.361 | 2.02268
|  | 20.89 | 112.12 | 2.049683
|  | 20.9 | 118.418 | 2.073418
|  | 20.91 | 107.205 | 2.030215
|  | 20.92 | 103.498 | 2.014932
|  | 20.93 | 113.341 | 2.054387
|  | 20.94 | 107.738 | 2.032369
|  | 20.95 | 96.8915 | 1.986286
|  | 20.96 | 95.525 | 1.980117
|  | 20.97 | 104.086 | 2.017392
|  | 20.98 | 107.048 | 2.029579
|  | 20.99 | 110.656 | 2.043975
|  | 21 | 105.824 | 2.024584
|  | 21.01 | 99.503 | 1.997836
|  | 21.02 | 104.88 | 2.020693
|  | 21.03 | 121.095 | 2.083126
|  | 21.04 | 116.178 | 2.065124
|  | 21.05 | 98.7592 | 1.994578
|  | 21.06 | 95.4415 | 1.979737
|  | 21.07 | 118.887 | 2.075134
|  | 21.08 | 102.497 | 2.010711
|  | 21.09 | 102.851 | 2.012209
|  | 21.1 | 89.1776 | 1.950256
|  | 21.11 | 104.095 | 2.01743
|  | 21.12 | 95.0419 | 1.977915
|  | 21.13 | 112.175 | 2.049896
|  | 21.14 | 110.616 | 2.043818
|  | 21.15 | 97.8752 | 1.990673
|  | 21.16 | 101.957 | 2.008417
|  | 21.17 | 130.47 | 2.115511
|  | 21.18 | 93.1877 | 1.969359
|  | 21.19 | 96.6545 | 1.985222
|  | 21.2 | 119.583 | 2.077669
|  | 21.21 | 128.265 | 2.108108
|  | 21.22 | 108.341 | 2.034793
|  | 21.23 | 102.213 | 2.009506
|  | 21.24 | 102.583 | 2.011075
|  | 21.25 | 106.439 | 2.027101
|  | 21.26 | 106.623 | 2.027851
|  | 21.27 | 106.686 | 2.028107
|  | 21.28 | 101.149 | 2.004962
|  | 21.29 | 110.542 | 2.043527
|  | 21.3 | 109.213 | 2.038274
|  | 21.31 | 118.829 | 2.074922
|  | 21.32 | 101.788 | 2.007697
|  | 21.33 | 128.574 | 2.109153
|  | 21.34 | 95.8304 | 1.981503
|  | 21.35 | 108.898 | 2.03702
|  | 21.36 | 92.0038 | 1.963806
|  | 21.37 | 114.019 | 2.056977
|  | 21.38 | 115.195 | 2.061434
|  | 21.39 | 98.5234 | 1.993539
|  | 21.4 | 100.366 | 2.001587
|  | 21.41 | 113.368 | 2.05449
|  | 21.42 | 104.747 | 2.020142
|  | 21.43 | 101.243 | 2.005365
|  | 21.44 | 85.2481 | 1.930685
|  | 21.45 | 108.997 | 2.037415
|  | 21.46 | 124.02 | 2.093492
|  | 21.47 | 112.596 | 2.051523
|  | 21.48 | 91.3308 | 1.960617
|  | 21.49 | 105.842 | 2.024658
|  | 21.5 | 105.119 | 2.021681
|  | 21.51 | 119.101 | 2.075915
|  | 21.52 | 102.174 | 2.00934
|  | 21.53 | 106.942 | 2.029148
|  | 21.54 | 104.872 | 2.02066
|  | 21.55 | 103.294 | 2.014075
|  | 21.56 | 82.0619 | 1.914142
|  | 21.57 | 81.1595 | 1.909339
|  | 21.58 | 106.228 | 2.026239
|  | 21.59 | 111.639 | 2.047816
|  | 21.6 | 103.778 | 2.016105
|  | 21.61 | 103.035 | 2.012985
|  | 21.62 | 102.756 | 2.011807
|  | 21.63 | 114.853 | 2.060142
|  | 21.64 | 105.119 | 2.021681
|  | 21.65 | 90.999 | 1.959037
|  | 21.66 | 106.379 | 2.026856
|  | 21.67 | 95.0884 | 1.978128
|  | 21.68 | 119.438 | 2.077143
|  | 21.69 | 106.609 | 2.027794
|  | 21.7 | 100.508 | 2.002201
|  | 21.71 | 107.831 | 2.032744
|  | 21.72 | 89.2629 | 1.950671
|  | 21.73 | 114.679 | 2.059484
|  | 21.74 | 105.126 | 2.02171
|  | 21.75 | 79.4007 | 1.899824
|  | 21.76 | 111.324 | 2.046589
|  | 21.77 | 113.085 | 2.053405
|  | 21.78 | 97.2638 | 1.987951
|  | 21.79 | 113.955 | 2.056733
|  | 21.8 | 97.8275 | 1.990461
|  | 21.81 | 103.797 | 2.016185
|  | 21.82 | 106.104 | 2.025732
|  | 21.83 | 89.4171 | 1.951421
|  | 21.84 | 121.617 | 2.084994
|  | 21.85 | 115.119 | 2.061147
|  | 21.86 | 110.493 | 2.043335
|  | 21.87 | 97.8277 | 1.990462
|  | 21.88 | 116.066 | 2.064705
|  | 21.89 | 102.387 | 2.010245
|  | 21.9 | 104.863 | 2.020622
|  | 21.91 | 126.77 | 2.103016
|  | 21.92 | 95.9669 | 1.982121
|  | 21.93 | 98.588 | 1.993824
|  | 21.94 | 102.189 | 2.009404
|  | 21.95 | 117.808 | 2.071175
|  | 21.96 | 111.068 | 2.045589
|  | 21.97 | 96.7142 | 1.98549
|  | 21.98 | 90.1054 | 1.954751
|  | 21.99 | 110.654 | 2.043967
|  | 22 | 106.914 | 2.029035
|  | 22.01 | 108.816 | 2.036693
|  | 22.02 | 102.843 | 2.012175
|  | 22.03 | 116.508 | 2.066356
|  | 22.04 | 97.875 | 1.990672
|  | 22.05 | 77.4532 | 1.889039
|  | 22.06 | 116.714 | 2.067123
|  | 22.07 | 112.948 | 2.052879
|  | 22.08 | 104.871 | 2.020655
|  | 22.09 | 97.5338 | 1.989155
|  | 22.1 | 90.2699 | 1.955543
|  | 22.11 | 110.745 | 2.044324
|  | 22.12 | 110.256 | 2.042402
|  | 22.13 | 101.018 | 2.004399
|  | 22.14 | 105.835 | 2.024629
|  | 22.15 | 125.053 | 2.097094
|  | 22.16 | 103.756 | 2.016013
|  | 22.17 | 114.507 | 2.058832
|  | 22.18 | 94.8502 | 1.977038
|  | 22.19 | 111.454 | 2.047096
|  | 22.2 | 109.092 | 2.037793
|  | 22.21 | 104.013 | 2.017088
|  | 22.22 | 101.679 | 2.007231
|  | 22.23 | 103.804 | 2.016214
|  | 22.24 | 101.68 | 2.007236
|  | 22.25 | 100.361 | 2.001565
|  | 22.26 | 108.147 | 2.034014
|  | 22.27 | 109.802 | 2.04061
|  | 22.28 | 121.104 | 2.083158
|  | 22.29 | 116.232 | 2.065326
|  | 22.3 | 113.868 | 2.056402
|  | 22.31 | 103.027 | 2.012951
|  | 22.32 | 100.586 | 2.002538
|  | 22.33 | 126.144 | 2.100867
|  | 22.34 | 120.403 | 2.080637
|  | 22.35 | 104.34 | 2.018451
|  | 22.36 | 125.25 | 2.097778
|  | 22.37 | 106.409 | 2.026978
|  | 22.38 | 112.378 | 2.050681
|  | 22.39 | 136.081 | 2.133797
|  | 22.4 | 114.032 | 2.057027
|  | 22.41 | 143.082 | 2.155585
|  | 22.42 | 103.883 | 2.016544
|  | 22.43 | 124.508 | 2.095197
|  | 22.44 | 138.185 | 2.140461
|  | 22.45 | 104.988 | 2.02114
|  | 22.46 | 123.21 | 2.090646
|  | 22.47 | 105.214 | 2.022074
|  | 22.48 | 116.106 | 2.064855
|  | 22.49 | 127.073 | 2.104053
|  | 22.5 | 126.24 | 2.101197
|  | 22.51 | 117.488 | 2.069994
|  | 22.52 | 97.3556 | 1.988361
|  | 22.53 | 106.564 | 2.027611
|  | 22.54 | 135.954 | 2.133392
|  | 22.55 | 119.66 | 2.077949
|  | 22.56 | 116.498 | 2.066318
|  | 22.57 | 117.847 | 2.071319
|  | 22.58 | 105.393 | 2.022812
|  | 22.59 | 115.746 | 2.063506
|  | 22.6 | 117.623 | 2.070492
|  | 22.61 | 131.383 | 2.118539
|  | 22.62 | 121.128 | 2.083245
|  | 22.63 | 123.761 | 2.092584
|  | 22.64 | 132.848 | 2.123355
|  | 22.65 | 116.082 | 2.064765
|  | 22.66 | 108.608 | 2.035862
|  | 22.67 | 96.0196 | 1.98236
|  | 22.68 | 103.344 | 2.014285
|  | 22.69 | 108.856 | 2.036852
|  | 22.7 | 101.641 | 2.007069
|  | 22.71 | 131.205 | 2.11795
|  | 22.72 | 119.681 | 2.078025
|  | 22.73 | 131.13 | 2.117702
|  | 22.74 | 112.557 | 2.051373
|  | 22.75 | 108.535 | 2.03557
|  | 22.76 | 114.022 | 2.056989
|  | 22.77 | 125.501 | 2.098647
|  | 22.78 | 113.797 | 2.056131
|  | 22.79 | 89.2114 | 1.95042
|  | 22.8 | 108.508 | 2.035462
|  | 22.81 | 100.935 | 2.004042
|  | 22.82 | 110.887 | 2.044881
|  | 22.83 | 117.596 | 2.070393
|  | 22.84 | 118.456 | 2.073557
|  | 22.85 | 116.915 | 2.06787
|  | 22.86 | 131.683 | 2.11953
|  | 22.87 | 101.31 | 2.005652
|  | 22.88 | 121.659 | 2.085144
|  | 22.89 | 116.326 | 2.065677
|  | 22.9 | 120.556 | 2.081189
|  | 22.91 | 98.1421 | 1.991855
|  | 22.92 | 126.434 | 2.101864
|  | 22.93 | 123.519 | 2.091734
|  | 22.94 | 118.382 | 2.073286
|  | 22.95 | 141.759 | 2.151551
|  | 22.96 | 102.752 | 2.01179
|  | 22.97 | 127.804 | 2.106544
|  | 22.98 | 110.821 | 2.044622
|  | 22.99 | 93.9277 | 1.972794
|  | 23 | 117.123 | 2.068642
|  | 23.01 | 111.774 | 2.048341
|  | 23.02 | 100.432 | 2.001872
|  | 23.03 | 111.529 | 2.047388
|  | 23.04 | 118.338 | 2.073124
|  | 23.05 | 117.758 | 2.07099
|  | 23.06 | 111.183 | 2.046038
|  | 23.07 | 105.774 | 2.024379
|  | 23.08 | 110.012 | 2.04144
|  | 23.09 | 120.206 | 2.079926
|  | 23.1 | 126.469 | 2.101984
|  | 23.11 | 100.814 | 2.003521
|  | 23.12 | 99.4156 | 1.997455
|  | 23.13 | 128.407 | 2.108589
|  | 23.14 | 110.508 | 2.043394
|  | 23.15 | 123.088 | 2.090216
|  | 23.16 | 102.402 | 2.010308
|  | 23.17 | 133.546 | 2.125631
|  | 23.18 | 109.246 | 2.038406
|  | 23.19 | 108.331 | 2.034753
|  | 23.2 | 105.929 | 2.025015
|  | 23.21 | 106.048 | 2.025502
|  | 23.22 | 121.47 | 2.084469
|  | 23.23 | 136.114 | 2.133903
|  | 23.24 | 100.088 | 2.000382
|  | 23.25 | 125.788 | 2.099639
|  | 23.26 | 106.818 | 2.028644
|  | 23.27 | 119.722 | 2.078174
|  | 23.28 | 111.967 | 2.04909
|  | 23.29 | 123.605 | 2.092036
|  | 23.3 | 127.473 | 2.105418
|  | 23.31 | 123.279 | 2.090889
|  | 23.32 | 125.263 | 2.097823
|  | 23.33 | 100.934 | 2.004037
|  | 23.34 | 120.207 | 2.07993
|  | 23.35 | 90.9189 | 1.958654
|  | 23.36 | 132.418 | 2.121947
|  | 23.37 | 106.174 | 2.026018
|  | 23.38 | 127.893 | 2.106847
|  | 23.39 | 117.659 | 2.070625
|  | 23.4 | 117.239 | 2.069072
|  | 23.41 | 121.528 | 2.084676
|  | 23.42 | 126.45 | 2.101919
|  | 23.43 | 130.579 | 2.115873
|  | 23.44 | 130.261 | 2.114814
|  | 23.45 | 129.8 | 2.113275
|  | 23.46 | 137.265 | 2.13756
|  | 23.47 | 149.551 | 2.174789
|  | 23.48 | 141.819 | 2.151734
|  | 23.49 | 153.494 | 2.186091
|  | 23.5 | 150.485 | 2.177493
|  | 23.51 | 133.078 | 2.124106
|  | 23.52 | 135.752 | 2.132746
|  | 23.53 | 149.41 | 2.17438
|  | 23.54 | 142.381 | 2.153452
|  | 23.55 | 130.906 | 2.11696
|  | 23.56 | 149.248 | 2.173909
|  | 23.57 | 153.714 | 2.186713
|  | 23.58 | 155.386 | 2.191412
|  | 23.59 | 125.443 | 2.098446
|  | 23.6 | 144.145 | 2.1588
|  | 23.61 | 168.327 | 2.226154
|  | 23.62 | 153.764 | 2.186855
|  | 23.63 | 164.408 | 2.215923
|  | 23.64 | 160.949 | 2.206688
|  | 23.65 | 146.046 | 2.16449
|  | 23.66 | 164.299 | 2.215635
|  | 23.67 | 188.512 | 2.275339
|  | 23.68 | 160.76 | 2.206178
|  | 23.69 | 161.892 | 2.209225
|  | 23.7 | 183.338 | 2.263252
|  | 23.71 | 186.337 | 2.270299
|  | 23.72 | 179.391 | 2.253801
|  | 23.73 | 198.224 | 2.297156
|  | 23.74 | 178.294 | 2.251137
|  | 23.75 | 183.277 | 2.263108
|  | 23.76 | 184.849 | 2.266817
|  | 23.77 | 180.418 | 2.25628
|  | 23.78 | 175.182 | 2.243489
|  | 23.79 | 188.546 | 2.275417
|  | 23.8 | 199.242 | 2.299381
|  | 23.81 | 192.4 | 2.284205
|  | 23.82 | 145.584 | 2.163114
|  | 23.83 | 161.577 | 2.20838
|  | 23.84 | 149.551 | 2.174789
|  | 23.85 | 189.115 | 2.276726
|  | 23.86 | 151.894 | 2.181541
|  | 23.87 | 189.541 | 2.277703
|  | 23.88 | 166.618 | 2.221722
|  | 23.89 | 151.46 | 2.180298
|  | 23.9 | 142.219 | 2.152958
|  | 23.91 | 181.573 | 2.259051
|  | 23.92 | 172.548 | 2.23691
|  | 23.93 | 163.436 | 2.213348
|  | 23.94 | 157.343 | 2.196847
|  | 23.95 | 148.622 | 2.172083
|  | 23.96 | 160.57 | 2.205664
|  | 23.97 | 141.208 | 2.149859
|  | 23.98 | 148.487 | 2.171688
|  | 23.99 | 151.158 | 2.179431
|  | 24 | 138.106 | 2.140213
|  | 24.01 | 132.082 | 2.120844
|  | 24.02 | 136.678 | 2.135699
|  | 24.03 | 134.726 | 2.129451
|  | 24.04 | 121.698 | 2.085283
|  | 24.05 | 146.811 | 2.166759
|  | 24.06 | 136.116 | 2.133909
|  | 24.07 | 121.079 | 2.083069
|  | 24.08 | 135.51 | 2.131971
|  | 24.09 | 112.098 | 2.049598
|  | 24.1 | 122.61 | 2.088526
|  | 24.11 | 122.576 | 2.088405
|  | 24.12 | 105.739 | 2.024235
|  | 24.13 | 128.055 | 2.107397
|  | 24.14 | 109.151 | 2.038028
|  | 24.15 | 121.293 | 2.083836
|  | 24.16 | 117.147 | 2.068731
|  | 24.17 | 113.074 | 2.053363
|  | 24.18 | 121.311 | 2.0839
|  | 24.19 | 112.983 | 2.053013
|  | 24.2 | 130.668 | 2.116169
|  | 24.21 | 112.586 | 2.051484
|  | 24.22 | 110.284 | 2.042513
|  | 24.23 | 126.717 | 2.102835
|  | 24.24 | 118.063 | 2.072114
|  | 24.25 | 99.187 | 1.996455
|  | 24.26 | 111.169 | 2.045984
|  | 24.27 | 112.565 | 2.051403
|  | 24.28 | 134.849 | 2.129848
|  | 24.29 | 97.8539 | 1.990578
|  | 24.3 | 120.412 | 2.08067
|  | 24.31 | 108.023 | 2.033516
|  | 24.32 | 112.679 | 2.051843
|  | 24.33 | 108.839 | 2.036785
|  | 24.34 | 113.861 | 2.056375
|  | 24.35 | 104.485 | 2.019054
|  | 24.36 | 97.7776 | 1.990239
|  | 24.37 | 119.505 | 2.077386
|  | 24.38 | 132.629 | 2.122638
|  | 24.39 | 119.232 | 2.076393
|  | 24.4 | 132.197 | 2.121222
|  | 24.41 | 116.205 | 2.065225
|  | 24.42 | 78.4798 | 1.894758
|  | 24.43 | 114.121 | 2.057366
|  | 24.44 | 105.165 | 2.021871
|  | 24.45 | 108.776 | 2.036533
|  | 24.46 | 93.0352 | 1.968647
|  | 24.47 | 111.825 | 2.048539
|  | 24.48 | 104.51 | 2.019158
|  | 24.49 | 117.015 | 2.068242
|  | 24.5 | 104.134 | 2.017593
|  | 24.51 | 113.83 | 2.056257
|  | 24.52 | 118.13 | 2.07236
|  | 24.53 | 119.126 | 2.076007
|  | 24.54 | 126.404 | 2.101761
|  | 24.55 | 102.912 | 2.012466
|  | 24.56 | 104.082 | 2.017376
|  | 24.57 | 134.814 | 2.129735
|  | 24.58 | 120.447 | 2.080796
|  | 24.59 | 120.141 | 2.079691
|  | 24.6 | 130.992 | 2.117245
|  | 24.61 | 106.314 | 2.02659
|  | 24.62 | 112.068 | 2.049482
|  | 24.63 | 115.01 | 2.060736
|  | 24.64 | 117.24 | 2.069076
|  | 24.65 | 107.008 | 2.029416
|  | 24.66 | 116.452 | 2.066147
|  | 24.67 | 112.042 | 2.049381
|  | 24.68 | 105.273 | 2.022317
|  | 24.69 | 87.7956 | 1.943473
|  | 24.7 | 105.363 | 2.022688
|  | 24.71 | 97.5606 | 1.989274
|  | 24.72 | 103.603 | 2.015372
|  | 24.73 | 106.294 | 2.026509
|  | 24.74 | 107.154 | 2.030008
|  | 24.75 | 109.791 | 2.040567
|  | 24.76 | 108.265 | 2.034488
|  | 24.77 | 105.999 | 2.025302
|  | 24.78 | 110.65 | 2.043951
|  | 24.79 | 87.5284 | 1.942149
|  | 24.8 | 107.232 | 2.030324
|  | 24.81 | 105.105 | 2.021623
|  | 24.82 | 107.998 | 2.033416
|  | 24.83 | 106.774 | 2.028466
|  | 24.84 | 112.308 | 2.050411
|  | 24.85 | 110.922 | 2.045018
|  | 24.86 | 113.925 | 2.056619
|  | 24.87 | 92.6408 | 1.966802
|  | 24.88 | 110.807 | 2.044567
|  | 24.89 | 98.8215 | 1.994851
|  | 24.9 | 88.4657 | 1.946775
|  | 24.91 | 113.096 | 2.053447
|  | 24.92 | 81.1679 | 1.909384
|  | 24.93 | 102.512 | 2.010775
|  | 24.94 | 94.7286 | 1.976481
|  | 24.95 | 97.2196 | 1.987754
|  | 24.96 | 91.8216 | 1.962945
|  | 24.97 | 96.6403 | 1.985158
|  | 24.98 | 95.9391 | 1.981996
|  | 24.99 | 96.3227 | 1.983729
|  | 25 | 87.1869 | 1.940451
|  | 25.01 | 105.579 | 2.023578
|  | 25.02 | 111.184 | 2.046042
|  | 25.03 | 109.894 | 2.040974
|  | 25.04 | 96.9997 | 1.98677
|  | 25.05 | 112.68 | 2.051847
|  | 25.06 | 95.054 | 1.97797
|  | 25.07 | 111.255 | 2.04632
|  | 25.08 | 105.15 | 2.021809
|  | 25.09 | 116.124 | 2.064922
|  | 25.1 | 102.174 | 2.00934
|  | 25.11 | 108.432 | 2.035157
|  | 25.12 | 88.903 | 1.948916
|  | 25.13 | 96.7885 | 1.985824
|  | 25.14 | 105.326 | 2.022536
|  | 25.15 | 97.7871 | 1.990282
|  | 25.16 | 105.624 | 2.023763
|  | 25.17 | 100.994 | 2.004296
|  | 25.18 | 109.711 | 2.04025
|  | 25.19 | 81.7229 | 1.912344
|  | 25.2 | 96.7677 | 1.98573
|  | 25.21 | 114.265 | 2.057913
|  | 25.22 | 107.75 | 2.032417
|  | 25.23 | 96.6299 | 1.985112
|  | 25.24 | 112.206 | 2.050016
|  | 25.25 | 119.165 | 2.076149
|  | 25.26 | 117.403 | 2.069679
|  | 25.27 | 112.534 | 2.051284
|  | 25.28 | 83.5059 | 1.921717
|  | 25.29 | 96.6951 | 1.985404
|  | 25.3 | 99.8707 | 1.999438
|  | 25.31 | 101.435 | 2.006188
|  | 25.32 | 102.912 | 2.012466
|  | 25.33 | 116.791 | 2.067409
|  | 25.34 | 102.603 | 2.01116
|  | 25.35 | 94.1759 | 1.97394
|  | 25.36 | 113.551 | 2.055191
|  | 25.37 | 92.965 | 1.968319
|  | 25.38 | 98.2319 | 1.992253
|  | 25.39 | 117.485 | 2.069982
|  | 25.4 | 101.686 | 2.007261
|  | 25.41 | 101.029 | 2.004446
|  | 25.42 | 113.102 | 2.05347
|  | 25.43 | 117.989 | 2.071842
|  | 25.44 | 95.2448 | 1.978841
|  | 25.45 | 108.815 | 2.036689
|  | 25.46 | 125.972 | 2.100274
|  | 25.47 | 119.309 | 2.076673
|  | 25.48 | 87.9735 | 1.944352
|  | 25.49 | 94.6995 | 1.976348
|  | 25.5 | 124.525 | 2.095257
|  | 25.51 | 101.016 | 2.00439
|  | 25.52 | 97.3005 | 1.988115
|  | 25.53 | 89.4723 | 1.951689
|  | 25.54 | 104.488 | 2.019066
|  | 25.55 | 113.95 | 2.056714
|  | 25.56 | 112.548 | 2.051338
|  | 25.57 | 113.641 | 2.055535
|  | 25.58 | 108.62 | 2.03591
|  | 25.59 | 100.743 | 2.003215
|  | 25.6 | 106.557 | 2.027582
|  | 25.61 | 103.339 | 2.014264
|  | 25.62 | 110.266 | 2.042442
|  | 25.63 | 106.647 | 2.027949
|  | 25.64 | 87.661 | 1.942806
|  | 25.65 | 70.8119 | 1.850106
|  | 25.66 | 114.648 | 2.059366
|  | 25.67 | 103.708 | 2.015812
|  | 25.68 | 91.8158 | 1.962917
|  | 25.69 | 90.5404 | 1.956842
|  | 25.7 | 107.683 | 2.032147
|  | 25.71 | 112.551 | 2.051349
|  | 25.72 | 94.4964 | 1.975415
|  | 25.73 | 85.1186 | 1.930024
|  | 25.74 | 102.324 | 2.009978
|  | 25.75 | 93.2351 | 1.969579
|  | 25.76 | 102.74 | 2.01174
|  | 25.77 | 108.966 | 2.037291
|  | 25.78 | 90.2371 | 1.955385
|  | 25.79 | 114.338 | 2.058191
|  | 25.8 | 105.019 | 2.021268
|  | 25.81 | 95.7165 | 1.980987
|  | 25.82 | 124.639 | 2.095654
|  | 25.83 | 103.061 | 2.013094
|  | 25.84 | 92.8931 | 1.967983
|  | 25.85 | 138.56 | 2.141638
|  | 25.86 | 109.45 | 2.039216
|  | 25.87 | 107.976 | 2.033327
|  | 25.88 | 105.439 | 2.023001
|  | 25.89 | 112.471 | 2.051041
|  | 25.9 | 94.8093 | 1.976851
|  | 25.91 | 104.553 | 2.019336
|  | 25.92 | 98.3405 | 1.992732
|  | 25.93 | 113.664 | 2.055623
|  | 25.94 | 116.142 | 2.064989
|  | 25.95 | 111.344 | 2.046667
|  | 25.96 | 101.074 | 2.004639
|  | 25.97 | 102.097 | 2.009013
|  | 25.98 | 103.66 | 2.015611
|  | 25.99 | 100.387 | 2.001677
|  | 26 | 124.282 | 2.094408
|  | 26.01 | 123.656 | 2.092215
|  | 26.02 | 115.484 | 2.062522
|  | 26.03 | 97.7373 | 1.99006
|  | 26.04 | 120.379 | 2.080551
|  | 26.05 | 109.99 | 2.041353
|  | 26.06 | 103.355 | 2.014331
|  | 26.07 | 116.009 | 2.064492
|  | 26.08 | 100.871 | 2.003766
|  | 26.09 | 125.584 | 2.098934
|  | 26.1 | 107.43 | 2.031126
|  | 26.11 | 108.674 | 2.036126
|  | 26.12 | 114.092 | 2.057255
|  | 26.13 | 105.67 | 2.023952
|  | 26.14 | 114.384 | 2.058365
|  | 26.15 | 113.552 | 2.055195
|  | 26.16 | 127.063 | 2.104019
|  | 26.17 | 108.574 | 2.035726
|  | 26.18 | 118.735 | 2.074579
|  | 26.19 | 112.429 | 2.050878
|  | 26.2 | 121.541 | 2.084723
|  | 26.21 | 129.665 | 2.112823
|  | 26.22 | 113.418 | 2.054682
|  | 26.23 | 113.726 | 2.05586
|  | 26.24 | 138.758 | 2.142258
|  | 26.25 | 103.583 | 2.015288
|  | 26.26 | 126.313 | 2.101448
|  | 26.27 | 107.478 | 2.03132
|  | 26.28 | 108.572 | 2.035718
|  | 26.29 | 120.111 | 2.079583
|  | 26.3 | 138.303 | 2.140832
|  | 26.31 | 116.359 | 2.0658
|  | 26.32 | 112.559 | 2.05138
|  | 26.33 | 134.639 | 2.129171
|  | 26.34 | 88.4405 | 1.946651
|  | 26.35 | 120.807 | 2.082092
|  | 26.36 | 129.366 | 2.11182
|  | 26.37 | 114.589 | 2.059143
|  | 26.38 | 90.9886 | 1.958987
|  | 26.39 | 110.067 | 2.041657
|  | 26.4 | 128.564 | 2.109119
|  | 26.41 | 117.919 | 2.071584
|  | 26.42 | 107.131 | 2.029915
|  | 26.43 | 116.647 | 2.066874
|  | 26.44 | 123.891 | 2.09304
|  | 26.45 | 104.756 | 2.020179
|  | 26.46 | 131.099 | 2.117599
|  | 26.47 | 129.777 | 2.113198
|  | 26.48 | 114.272 | 2.05794
|  | 26.49 | 132.858 | 2.123388
|  | 26.5 | 101.363 | 2.005879
|  | 26.51 | 121.185 | 2.083449
|  | 26.52 | 111.26 | 2.046339
|  | 26.53 | 99.9097 | 1.999608
|  | 26.54 | 151.432 | 2.180218
|  | 26.55 | 122.639 | 2.088629
|  | 26.56 | 126.056 | 2.100564
|  | 26.57 | 118.568 | 2.073967
|  | 26.58 | 138.375 | 2.141058
|  | 26.59 | 113.681 | 2.055688
|  | 26.6 | 112.07 | 2.049489
|  | 26.61 | 127.104 | 2.104159
|  | 26.62 | 112.964 | 2.05294
|  | 26.63 | 112.065 | 2.04947
|  | 26.64 | 121.173 | 2.083406
|  | 26.65 | 130.424 | 2.115358
|  | 26.66 | 136.539 | 2.135257
|  | 26.67 | 142.651 | 2.154275
|  | 26.68 | 143.636 | 2.157263
|  | 26.69 | 116.327 | 2.065681
|  | 26.7 | 113.384 | 2.054552
|  | 26.71 | 114.334 | 2.058175
|  | 26.72 | 124.639 | 2.095654
|  | 26.73 | 119.973 | 2.079084
|  | 26.74 | 122.642 | 2.088639
|  | 26.75 | 133.625 | 2.125888
|  | 26.76 | 127.024 | 2.103886
|  | 26.77 | 109.79 | 2.040563
|  | 26.78 | 134.786 | 2.129645
|  | 26.79 | 117.517 | 2.070101
|  | 26.8 | 134.308 | 2.128102
|  | 26.81 | 123.281 | 2.090896
|  | 26.82 | 110.364 | 2.042827
|  | 26.83 | 137.957 | 2.139744
|  | 26.84 | 123.245 | 2.090769
|  | 26.85 | 150.29 | 2.17693
|  | 26.86 | 134.997 | 2.130324
|  | 26.87 | 129.044 | 2.110738
|  | 26.88 | 132.783 | 2.123142
|  | 26.89 | 150.797 | 2.178393
|  | 26.9 | 138.85 | 2.142546
|  | 26.91 | 140.529 | 2.147766
|  | 26.92 | 150.805 | 2.178416
|  | 26.93 | 157.282 | 2.196679
|  | 26.94 | 140.299 | 2.147055
|  | 26.95 | 178.779 | 2.252317
|  | 26.96 | 160.562 | 2.205643
|  | 26.97 | 165.441 | 2.218643
|  | 26.98 | 207.439 | 2.31689
|  | 26.99 | 184.462 | 2.265907
|  | 27 | 228.836 | 2.359524
|  | 27.01 | 230.708 | 2.363063
|  | 27.02 | 262.842 | 2.419695
|  | 27.03 | 288.978 | 2.460865
|  | 27.04 | 294.538 | 2.469141
|  | 27.05 | 346.081 | 2.539178
|  | 27.06 | 364.444 | 2.561631
|  | 27.07 | 392.906 | 2.594289
|  | 27.08 | 454.118 | 2.657169
|  | 27.09 | 498.071 | 2.697291
|  | 27.1 | 631.306 | 2.80024
|  | 27.11 | 695.76 | 2.842459
|  | 27.12 | 768.742 | 2.885781
|  | 27.13 | 870.033 | 2.939536
|  | 27.14 | 959.483 | 2.982037
|  | 27.15 | 1062.27 | 3.026235
|  | 27.16 | 1136.81 | 3.055688
|  | 27.17 | 1254.84 | 3.098588
|  | 27.18 | 1341.15 | 3.127477
|  | 27.19 | 1568.53 | 3.195493
|  | 27.2 | 1574.87 | 3.197245
|  | 27.21 | 1653.61 | 3.218433
|  | 27.22 | 1739.29 | 3.240372
|  | 27.23 | 1823.77 | 3.26097
|  | 27.24 | 1908.33 | 3.280653
|  | 27.25 | 1896.39 | 3.277928
|  | 27.26 | 1964.32 | 3.293212
|  | 27.27 | 2077.25 | 3.317489
|  | 27.28 | 2087.44 | 3.319614
|  | 27.29 | 2059.26 | 3.313711
|  | 27.3 | 2066.66 | 3.315269
|  | 27.31 | 2005.65 | 3.302255
|  | 27.32 | 2046.87 | 3.31109
|  | 27.33 | 2004.98 | 3.30211
|  | 27.34 | 1978.68 | 3.296376
|  | 27.35 | 1886.88 | 3.275744
|  | 27.36 | 1854.91 | 3.268323
|  | 27.37 | 1800.33 | 3.255352
|  | 27.38 | 1665.76 | 3.221612
|  | 27.39 | 1573.34 | 3.196823
|  | 27.4 | 1567.51 | 3.19521
|  | 27.41 | 1542.35 | 3.188183
|  | 27.42 | 1446.36 | 3.160276
|  | 27.43 | 1346.39 | 3.129171
|  | 27.44 | 1239.28 | 3.093169
|  | 27.45 | 1159.96 | 3.064443
|  | 27.46 | 1102.63 | 3.04243
|  | 27.47 | 992.87 | 2.996892
|  | 27.48 | 880.331 | 2.944646
|  | 27.49 | 847.787 | 2.928287
|  | 27.5 | 758.184 | 2.879775
|  | 27.51 | 739.902 | 2.869174
|  | 27.52 | 670.667 | 2.826507
|  | 27.53 | 628.117 | 2.798041
|  | 27.54 | 592.569 | 2.772739
|  | 27.55 | 525.454 | 2.720535
|  | 27.56 | 508.822 | 2.706566
|  | 27.57 | 485.091 | 2.685823
|  | 27.58 | 351.285 | 2.54566
|  | 27.59 | 390.295 | 2.591393
|  | 27.6 | 352.45 | 2.547098
|  | 27.61 | 321.414 | 2.507065
|  | 27.62 | 318.962 | 2.503739
|  | 27.63 | 266.985 | 2.426487
|  | 27.64 | 257.76 | 2.411216
|  | 27.65 | 205.164 | 2.312101
|  | 27.66 | 198.816 | 2.298451
|  | 27.67 | 195.932 | 2.292105
|  | 27.68 | 170.199 | 2.230957
|  | 27.69 | 163.917 | 2.214624
|  | 27.7 | 168.203 | 2.225834
|  | 27.71 | 153.51 | 2.186137
|  | 27.72 | 145.514 | 2.162905
|  | 27.73 | 155.134 | 2.190707
|  | 27.74 | 130.533 | 2.11572
|  | 27.75 | 130.412 | 2.115318
|  | 27.76 | 131.706 | 2.119606
|  | 27.77 | 127.378 | 2.105094
|  | 27.78 | 144.721 | 2.160532
|  | 27.79 | 150.303 | 2.176968
|  | 27.8 | 106.319 | 2.026611
|  | 27.81 | 128.701 | 2.109582
|  | 27.82 | 135.605 | 2.132276
|  | 27.83 | 101.97 | 2.008472
|  | 27.84 | 117.148 | 2.068735
|  | 27.85 | 125.537 | 2.098772
|  | 27.86 | 127.71 | 2.106225
|  | 27.87 | 130.07 | 2.114177
|  | 27.88 | 124.805 | 2.096232
|  | 27.89 | 109.785 | 2.040543
|  | 27.9 | 122.052 | 2.086545
|  | 27.91 | 106.216 | 2.02619
|  | 27.92 | 139.917 | 2.14587
|  | 27.93 | 131.492 | 2.118899
|  | 27.94 | 117.696 | 2.070762
|  | 27.95 | 109.069 | 2.037701
|  | 27.96 | 144.161 | 2.158848
|  | 27.97 | 113.342 | 2.054391
|  | 27.98 | 109.281 | 2.038545
|  | 27.99 | 109.051 | 2.03763
|  | 28 | 111.345 | 2.046671
|  | 28.01 | 106.579 | 2.027672
|  | 28.02 | 114.678 | 2.05948
|  | 28.03 | 95.1532 | 1.978423
|  | 28.04 | 123.299 | 2.09096
|  | 28.05 | 110.851 | 2.04474
|  | 28.06 | 122.971 | 2.089803
|  | 28.07 | 132.128 | 2.120995
|  | 28.08 | 141.792 | 2.151652
|  | 28.09 | 122.651 | 2.088671
|  | 28.1 | 112.403 | 2.050778
|  | 28.11 | 116.948 | 2.067993
|  | 28.12 | 132.219 | 2.121294
|  | 28.13 | 136.509 | 2.135161
|  | 28.14 | 132.498 | 2.122209
|  | 28.15 | 117.154 | 2.068757
|  | 28.16 | 124.52 | 2.095239
|  | 28.17 | 120.06 | 2.079398
|  | 28.18 | 127.313 | 2.104873
|  | 28.19 | 129.872 | 2.113516
|  | 28.2 | 125.554 | 2.098831
|  | 28.21 | 131.567 | 2.119147
|  | 28.22 | 124.892 | 2.096535
|  | 28.23 | 138.492 | 2.141425
|  | 28.24 | 120.289 | 2.080226
|  | 28.25 | 128.786 | 2.109869
|  | 28.26 | 136.449 | 2.13497
|  | 28.27 | 124.212 | 2.094164
|  | 28.28 | 123.458 | 2.091519
|  | 28.29 | 141.945 | 2.15212
|  | 28.3 | 159.265 | 2.20212
|  | 28.31 | 156.834 | 2.19544
|  | 28.32 | 153.018 | 2.184743
|  | 28.33 | 169.548 | 2.229293
|  | 28.34 | 175.615 | 2.244562
|  | 28.35 | 179.545 | 2.254173
|  | 28.36 | 192.036 | 2.283383
|  | 28.37 | 198.976 | 2.298801
|  | 28.38 | 189.355 | 2.277277
|  | 28.39 | 188.668 | 2.275698
|  | 28.4 | 222.654 | 2.347631
|  | 28.41 | 242.235 | 2.384237
|  | 28.42 | 212.233 | 2.326813
|  | 28.43 | 208.72 | 2.319564
|  | 28.44 | 220.483 | 2.343375
|  | 28.45 | 262.935 | 2.419848
|  | 28.46 | 240.123 | 2.380434
|  | 28.47 | 214.557 | 2.331543
|  | 28.48 | 260.447 | 2.415719
|  | 28.49 | 262.695 | 2.419452
|  | 28.5 | 218.708 | 2.339865
|  | 28.51 | 224.136 | 2.350512
|  | 28.52 | 237.042 | 2.374825
|  | 28.53 | 229.662 | 2.361089
|  | 28.54 | 230.123 | 2.36196
|  | 28.55 | 246.439 | 2.391709
|  | 28.56 | 211.526 | 2.325364
|  | 28.57 | 212.629 | 2.327622
|  | 28.58 | 206.625 | 2.315183
|  | 28.59 | 226.348 | 2.354777
|  | 28.6 | 177.019 | 2.24802
|  | 28.61 | 187.966 | 2.274079
|  | 28.62 | 189.922 | 2.278575
|  | 28.63 | 176.354 | 2.246385
|  | 28.64 | 189.074 | 2.276632
|  | 28.65 | 159.377 | 2.202426
|  | 28.66 | 169.143 | 2.228254
|  | 28.67 | 181.615 | 2.259152
|  | 28.68 | 149.023 | 2.173253
|  | 28.69 | 143.148 | 2.155785
|  | 28.7 | 170.185 | 2.230921
|  | 28.71 | 134.025 | 2.127186
|  | 28.72 | 154.264 | 2.188265
|  | 28.73 | 122.905 | 2.08957
|  | 28.74 | 153.577 | 2.186326
|  | 28.75 | 134.01 | 2.127137
|  | 28.76 | 151.617 | 2.180748
|  | 28.77 | 140.019 | 2.146187
|  | 28.78 | 137.059 | 2.136908
|  | 28.79 | 145.89 | 2.164026
|  | 28.8 | 118.653 | 2.074279
|  | 28.81 | 141.743 | 2.151502
|  | 28.82 | 131.599 | 2.119253
|  | 28.83 | 116.8 | 2.067443
|  | 28.84 | 113.117 | 2.053528
|  | 28.85 | 150.185 | 2.176627
|  | 28.86 | 125.575 | 2.098903
|  | 28.87 | 131.847 | 2.12007
|  | 28.88 | 124.197 | 2.094111
|  | 28.89 | 103.119 | 2.013339
|  | 28.9 | 117.026 | 2.068282
|  | 28.91 | 92.7671 | 1.967394
|  | 28.92 | 114.128 | 2.057392
|  | 28.93 | 118.922 | 2.075262
|  | 28.94 | 124.824 | 2.096298
|  | 28.95 | 142.727 | 2.154506
|  | 28.96 | 114.242 | 2.057826
|  | 28.97 | 122.195 | 2.087053
|  | 28.98 | 150.751 | 2.17826
|  | 28.99 | 118.594 | 2.074063
|  | 29 | 120.208 | 2.079933
|  | 29.01 | 124.154 | 2.093961
|  | 29.02 | 117.807 | 2.071171
|  | 29.03 | 108.784 | 2.036565
|  | 29.04 | 120.568 | 2.081232
|  | 29.05 | 120.615 | 2.081401
|  | 29.06 | 115.141 | 2.06123
|  | 29.07 | 139.476 | 2.144499
|  | 29.08 | 124.088 | 2.09373
|  | 29.09 | 139.206 | 2.143658
|  | 29.1 | 115.237 | 2.061592
|  | 29.11 | 120.217 | 2.079966
|  | 29.12 | 143.196 | 2.155931
|  | 29.13 | 108.385 | 2.034969
|  | 29.14 | 121.19 | 2.083467
|  | 29.15 | 114.285 | 2.057989
|  | 29.16 | 145.465 | 2.162759
|  | 29.17 | 121.542 | 2.084726
|  | 29.18 | 111.072 | 2.045605
|  | 29.19 | 105.959 | 2.025138
|  | 29.2 | 116.934 | 2.067941
|  | 29.21 | 126.96 | 2.103667
|  | 29.22 | 118.033 | 2.072003
|  | 29.23 | 121.257 | 2.083707
|  | 29.24 | 130.988 | 2.117232
|  | 29.25 | 118.535 | 2.073847
|  | 29.26 | 143.276 | 2.156173
|  | 29.27 | 120.086 | 2.079492
|  | 29.28 | 118.988 | 2.075503
|  | 29.29 | 151.211 | 2.179583
|  | 29.3 | 137.583 | 2.138565
|  | 29.31 | 128.565 | 2.109123
|  | 29.32 | 127.083 | 2.104087
|  | 29.33 | 114.559 | 2.059029
|  | 29.34 | 148.793 | 2.172583
|  | 29.35 | 119.941 | 2.078968
|  | 29.36 | 131.595 | 2.119239
|  | 29.37 | 112.04 | 2.049373
|  | 29.38 | 137.142 | 2.13717
|  | 29.39 | 114.311 | 2.058088
|  | 29.4 | 147.748 | 2.169522
|  | 29.41 | 119.555 | 2.077568
|  | 29.42 | 126.829 | 2.103219
|  | 29.43 | 136.504 | 2.135145
|  | 29.44 | 142.068 | 2.152496
|  | 29.45 | 127.058 | 2.104002
|  | 29.46 | 126.021 | 2.100443
|  | 29.47 | 119.421 | 2.077081
|  | 29.48 | 116.61 | 2.066736
|  | 29.49 | 152.371 | 2.182902
|  | 29.5 | 144.223 | 2.159035
|  | 29.51 | 133.962 | 2.126982
|  | 29.52 | 156.524 | 2.194581
|  | 29.53 | 134.604 | 2.129058
|  | 29.54 | 121.258 | 2.08371
|  | 29.55 | 127.627 | 2.105943
|  | 29.56 | 113.417 | 2.054678
|  | 29.57 | 115.647 | 2.063134
|  | 29.58 | 141.084 | 2.149478
|  | 29.59 | 142.015 | 2.152334
|  | 29.6 | 122.102 | 2.086723
|  | 29.61 | 137.128 | 2.137126
|  | 29.62 | 126.081 | 2.10065
|  | 29.63 | 140.467 | 2.147574
|  | 29.64 | 152.192 | 2.182392
|  | 29.65 | 136.161 | 2.134053
|  | 29.66 | 128.191 | 2.107858
|  | 29.67 | 137.376 | 2.137911
|  | 29.68 | 127.686 | 2.106143
|  | 29.69 | 122.244 | 2.087228
|  | 29.7 | 124.656 | 2.095713
|  | 29.71 | 148.423 | 2.171501
|  | 29.72 | 137.078 | 2.136968
|  | 29.73 | 140.207 | 2.14677
|  | 29.74 | 159.535 | 2.202856
|  | 29.75 | 144.569 | 2.160075
|  | 29.76 | 128.484 | 2.108849
|  | 29.77 | 127.335 | 2.104948
|  | 29.78 | 155.401 | 2.191454
|  | 29.79 | 167.879 | 2.224996
|  | 29.8 | 137.917 | 2.139618
|  | 29.81 | 143.251 | 2.156098
|  | 29.82 | 141.052 | 2.149379
|  | 29.83 | 125.818 | 2.099743
|  | 29.84 | 153.516 | 2.186154
|  | 29.85 | 147.128 | 2.167695
|  | 29.86 | 117.344 | 2.069461
|  | 29.87 | 128.448 | 2.108727
|  | 29.88 | 151.48 | 2.180355
|  | 29.89 | 141.395 | 2.150434
|  | 29.9 | 130.739 | 2.116405
|  | 29.91 | 147.719 | 2.169436
|  | 29.92 | 151.59 | 2.180671
|  | 29.93 | 128.597 | 2.109231
|  | 29.94 | 153.599 | 2.186388
|  | 29.95 | 159.148 | 2.201801
|  | 29.96 | 165.728 | 2.219396
|  | 29.97 | 152.447 | 2.183119
|  | 29.98 | 183.55 | 2.263754
|  | 29.99 | 160.974 | 2.206756
|  | 30 | 139.087 | 2.143287
|  | 30.01 | 179.227 | 2.253403
|  | 30.02 | 177.789 | 2.249905
|  | 30.03 | 158.303 | 2.199489
|  | 30.04 | 168.959 | 2.227781
|  | 30.05 | 174.32 | 2.241347
|  | 30.06 | 178.955 | 2.252744
|  | 30.07 | 186.279 | 2.270164
|  | 30.08 | 149.745 | 2.175352
|  | 30.09 | 169.994 | 2.230434
|  | 30.1 | 179.503 | 2.254072
|  | 30.11 | 163.377 | 2.213191
|  | 30.12 | 178.514 | 2.251672
|  | 30.13 | 195.764 | 2.291733
|  | 30.14 | 202.298 | 2.305992
|  | 30.15 | 175.598 | 2.24452
|  | 30.16 | 173.546 | 2.239415
|  | 30.17 | 203.787 | 2.309176
|  | 30.18 | 195.229 | 2.290544
|  | 30.19 | 197.773 | 2.296167
|  | 30.2 | 208.142 | 2.31836
|  | 30.21 | 180.759 | 2.2571
|  | 30.22 | 189.659 | 2.277973
|  | 30.23 | 201.713 | 2.304734
|  | 30.24 | 224.938 | 2.352063
|  | 30.25 | 218.047 | 2.33855
|  | 30.26 | 217.865 | 2.338187
|  | 30.27 | 224.958 | 2.352101
|  | 30.28 | 204.65 | 2.311012
|  | 30.29 | 224.751 | 2.351702
|  | 30.3 | 233.642 | 2.368551
|  | 30.31 | 226.102 | 2.354304
|  | 30.32 | 212.908 | 2.328192
|  | 30.33 | 242.638 | 2.384959
|  | 30.34 | 243.806 | 2.387044
|  | 30.35 | 245.183 | 2.38949
|  | 30.36 | 216.042 | 2.334538
|  | 30.37 | 203.027 | 2.307554
|  | 30.38 | 232.249 | 2.365954
|  | 30.39 | 203.43 | 2.308415
|  | 30.4 | 211.452 | 2.325212
|  | 30.41 | 246.2 | 2.391288
|  | 30.42 | 226.053 | 2.35421
|  | 30.43 | 232.921 | 2.367209
|  | 30.44 | 245.441 | 2.389947
|  | 30.45 | 215.867 | 2.334186
|  | 30.46 | 215.853 | 2.334158
|  | 30.47 | 245.066 | 2.389283
|  | 30.48 | 218.791 | 2.340029
|  | 30.49 | 228.598 | 2.359072
|  | 30.5 | 230.329 | 2.362349
|  | 30.51 | 249.363 | 2.396832
|  | 30.52 | 248.084 | 2.394599
|  | 30.53 | 228.836 | 2.359524
|  | 30.54 | 236.598 | 2.374011
|  | 30.55 | 224.273 | 2.350777
|  | 30.56 | 228.316 | 2.358536
|  | 30.57 | 242.204 | 2.384181
|  | 30.58 | 286.544 | 2.457191
|  | 30.59 | 253.984 | 2.404806
|  | 30.6 | 247.807 | 2.394114
|  | 30.61 | 252.397 | 2.402084
|  | 30.62 | 253.157 | 2.40339
|  | 30.63 | 246.864 | 2.392458
|  | 30.64 | 234.452 | 2.370054
|  | 30.65 | 259.403 | 2.413975
|  | 30.66 | 262.592 | 2.419281
|  | 30.67 | 274.03 | 2.437798
|  | 30.68 | 261.844 | 2.418043
|  | 30.69 | 258.652 | 2.412716
|  | 30.7 | 269.051 | 2.429835
|  | 30.71 | 267.311 | 2.427017
|  | 30.72 | 263.837 | 2.421336
|  | 30.73 | 301.748 | 2.479644
|  | 30.74 | 262.543 | 2.4192
|  | 30.75 | 254.628 | 2.405906
|  | 30.76 | 273.385 | 2.436775
|  | 30.77 | 277.651 | 2.443499
|  | 30.78 | 288.225 | 2.459732
|  | 30.79 | 246.305 | 2.391473
|  | 30.8 | 291.084 | 2.464018
|  | 30.81 | 263.136 | 2.42018
|  | 30.82 | 288.427 | 2.460036
|  | 30.83 | 277.175 | 2.442754
|  | 30.84 | 266.392 | 2.425521
|  | 30.85 | 339.181 | 2.530432
|  | 30.86 | 323.523 | 2.509905
|  | 30.87 | 317.318 | 2.501495
|  | 30.88 | 301.485 | 2.479266
|  | 30.89 | 310.081 | 2.491475
|  | 30.9 | 308.677 | 2.489504
|  | 30.91 | 287.864 | 2.459187
|  | 30.92 | 344.134 | 2.536728
|  | 30.93 | 328.296 | 2.516266
|  | 30.94 | 297.701 | 2.47378
|  | 30.95 | 339.669 | 2.531056
|  | 30.96 | 315.891 | 2.499537
|  | 30.97 | 316.957 | 2.501
|  | 30.98 | 320.633 | 2.506008
|  | 30.99 | 317.649 | 2.501947
|  | 31 | 341.385 | 2.533244
|  | 31.01 | 335.336 | 2.52548
|  | 31.02 | 322.504 | 2.508535
|  | 31.03 | 357.21 | 2.552924
|  | 31.04 | 332.917 | 2.522336
|  | 31.05 | 357.467 | 2.553236
|  | 31.06 | 321.939 | 2.507774
|  | 31.07 | 413.096 | 2.616051
|  | 31.08 | 349.359 | 2.543272
|  | 31.09 | 372.154 | 2.570723
|  | 31.1 | 390.544 | 2.59167
|  | 31.11 | 385.493 | 2.586016
|  | 31.12 | 388.901 | 2.589839
|  | 31.13 | 405.597 | 2.608095
|  | 31.14 | 412.775 | 2.615713
|  | 31.15 | 403.588 | 2.605938
|  | 31.16 | 424.376 | 2.627751
|  | 31.17 | 468.626 | 2.670826
|  | 31.18 | 484.003 | 2.684848
|  | 31.19 | 436.283 | 2.639768
|  | 31.2 | 492.445 | 2.692358
|  | 31.21 | 507.561 | 2.705488
|  | 31.22 | 565.1 | 2.752125
|  | 31.23 | 580.868 | 2.764077
|  | 31.24 | 599.569 | 2.777839
|  | 31.25 | 617.747 | 2.790811
|  | 31.26 | 688.942 | 2.838183
|  | 31.27 | 719.261 | 2.856887
|  | 31.28 | 748.101 | 2.87396
|  | 31.29 | 836.907 | 2.922677
|  | 31.3 | 922.847 | 2.96513
|  | 31.31 | 1035.79 | 3.015272
|  | 31.32 | 1091.92 | 3.038191
|  | 31.33 | 1308.45 | 3.116757
|  | 31.34 | 1422.11 | 3.152933
|  | 31.35 | 1522.54 | 3.182569
|  | 31.36 | 1919.08 | 3.283093
|  | 31.37 | 2101.68 | 3.322567
|  | 31.38 | 2470.8 | 3.392838
|  | 31.39 | 2661.6 | 3.425143
|  | 31.4 | 3139.07 | 3.496801
|  | 31.41 | 3683.32 | 3.566239
|  | 31.42 | 4421.81 | 3.6456
|  | 31.43 | 5057.46 | 3.703932
|  | 31.44 | 5873.84 | 3.768922
|  | 31.45 | 6806.38 | 3.832916
|  | 31.46 | 7963.73 | 3.901117
|  | 31.47 | 9140.07 | 3.96095
|  | 31.48 | 10228 | 4.009791
|  | 31.49 | 11522.8 | 4.061558
|  | 31.5 | 13069.2 | 4.116249
|  | 31.51 | 14592.6 | 4.164133
|  | 31.52 | 15923.9 | 4.202049
|  | 31.53 | 16774.6 | 4.224652
|  | 31.54 | 18306.3 | 4.262601
|  | 31.55 | 19226.7 | 4.283905
|  | 31.56 | 20804.4 | 4.318155
|  | 31.57 | 21584.8 | 4.334148
|  | 31.58 | 22944.4 | 4.360677
|  | 31.59 | 23482.2 | 4.370739
|  | 31.6 | 24177.2 | 4.383406
|  | 31.61 | 24530.6 | 4.389708
|  | 31.62 | 25110.2 | 4.39985
|  | 31.63 | 25332.7 | 4.403681
|  | 31.64 | 25307.2 | 4.403244
|  | 31.65 | 25097.1 | 4.399624
|  | 31.66 | 24659 | 4.391975
|  | 31.67 | 24135.2 | 4.382651
|  | 31.68 | 23372.6 | 4.368707
|  | 31.69 | 22614.2 | 4.354381
|  | 31.7 | 21862.6 | 4.339702
|  | 31.71 | 20717.9 | 4.316346
|  | 31.72 | 19745.7 | 4.295473
|  | 31.73 | 18917.2 | 4.276857
|  | 31.74 | 17740.1 | 4.248956
|  | 31.75 | 16715.4 | 4.223117
|  | 31.76 | 15613 | 4.193486
|  | 31.77 | 14846.5 | 4.171624
|  | 31.78 | 13750.4 | 4.138315
|  | 31.79 | 13000 | 4.113943
|  | 31.8 | 11936.4 | 4.076873
|  | 31.81 | 11212.3 | 4.049695
|  | 31.82 | 10039.4 | 4.001708
|  | 31.83 | 9261.78 | 3.966694
|  | 31.84 | 8439.41 | 3.926312
|  | 31.85 | 7871.55 | 3.89606
|  | 31.86 | 7292.05 | 3.86285
|  | 31.87 | 6771.63 | 3.830693
|  | 31.88 | 6116.32 | 3.78649
|  | 31.89 | 5666.18 | 3.75329
|  | 31.9 | 5057.64 | 3.703948
|  | 31.91 | 4759.39 | 3.677551
|  | 31.92 | 4290.34 | 3.632492
|  | 31.93 | 3774.71 | 3.576884
|  | 31.94 | 3331.17 | 3.522597
|  | 31.95 | 2972.15 | 3.473071
|  | 31.96 | 2591.43 | 3.413539
|  | 31.97 | 2334.45 | 3.368185
|  | 31.98 | 2007.67 | 3.302692
|  | 31.99 | 1789.39 | 3.252705
|  | 32 | 1592.95 | 3.202202
|  | 32.01 | 1277 | 3.106191
|  | 32.02 | 1228.43 | 3.08935
|  | 32.03 | 1003.08 | 3.001336
|  | 32.04 | 916.719 | 2.962236
|  | 32.05 | 790.099 | 2.897682
|  | 32.06 | 623.784 | 2.795034
|  | 32.07 | 593.542 | 2.773451
|  | 32.08 | 510.706 | 2.708171
|  | 32.09 | 482.887 | 2.683846
|  | 32.1 | 416.374 | 2.619484
|  | 32.11 | 400.397 | 2.602491
|  | 32.12 | 381.549 | 2.58155
|  | 32.13 | 375.349 | 2.574435
|  | 32.14 | 350.061 | 2.544144
|  | 32.15 | 326.223 | 2.513515
|  | 32.16 | 306.901 | 2.486998
|  | 32.17 | 310.502 | 2.492064
|  | 32.18 | 302.723 | 2.481045
|  | 32.19 | 282.784 | 2.451455
|  | 32.2 | 292.285 | 2.465807
|  | 32.21 | 255.311 | 2.40707
|  | 32.22 | 263.789 | 2.421257
|  | 32.23 | 260.776 | 2.416268
|  | 32.24 | 248.07 | 2.394574
|  | 32.25 | 273.081 | 2.436291
|  | 32.26 | 241.073 | 2.382149
|  | 32.27 | 199.295 | 2.299496
|  | 32.28 | 230.297 | 2.362288
|  | 32.29 | 226.229 | 2.354548
|  | 32.3 | 233.162 | 2.367658
|  | 32.31 | 224.101 | 2.350444
|  | 32.32 | 221.527 | 2.345427
|  | 32.33 | 207.642 | 2.317315
|  | 32.34 | 207.423 | 2.316857
|  | 32.35 | 205.382 | 2.312562
|  | 32.36 | 187.088 | 2.272046
|  | 32.37 | 186.027 | 2.269576
|  | 32.38 | 208.313 | 2.318716
|  | 32.39 | 192.889 | 2.285307
|  | 32.4 | 163.168 | 2.212635
|  | 32.41 | 189.334 | 2.277229
|  | 32.42 | 193.816 | 2.28739
|  | 32.43 | 181.091 | 2.257897
|  | 32.44 | 201.8 | 2.304921
|  | 32.45 | 173.809 | 2.240072
|  | 32.46 | 186.998 | 2.271837
|  | 32.47 | 177.417 | 2.248995
|  | 32.48 | 155.242 | 2.191009
|  | 32.49 | 167.114 | 2.223013
|  | 32.5 | 153.383 | 2.185777
|  | 32.51 | 182.129 | 2.260379
|  | 32.52 | 148.866 | 2.172796
|  | 32.53 | 186.504 | 2.270688
|  | 32.54 | 185.871 | 2.269212
|  | 32.55 | 156.456 | 2.194392
|  | 32.56 | 176.282 | 2.246208
|  | 32.57 | 193.038 | 2.285643
|  | 32.58 | 149.011 | 2.173218
|  | 32.59 | 154.772 | 2.189692
|  | 32.6 | 172.165 | 2.235945
|  | 32.61 | 152.771 | 2.184041
|  | 32.62 | 145.901 | 2.164058
|  | 32.63 | 159.243 | 2.20206
|  | 32.64 | 160.589 | 2.205716
|  | 32.65 | 169.714 | 2.229718
|  | 32.66 | 159.853 | 2.203721
|  | 32.67 | 141.514 | 2.150799
|  | 32.68 | 174.001 | 2.240552
|  | 32.69 | 143.918 | 2.158115
|  | 32.7 | 143.616 | 2.157203
|  | 32.71 | 165.52 | 2.21885
|  | 32.72 | 156.88 | 2.195568
|  | 32.73 | 178.228 | 2.250976
|  | 32.74 | 167.519 | 2.224064
|  | 32.75 | 155.763 | 2.192464
|  | 32.76 | 147.982 | 2.170209
|  | 32.77 | 146.757 | 2.166599
|  | 32.78 | 149.984 | 2.176045
|  | 32.79 | 146.744 | 2.16656
|  | 32.8 | 147.481 | 2.168736
|  | 32.81 | 153.37 | 2.18574
|  | 32.82 | 152.812 | 2.184157
|  | 32.83 | 163.437 | 2.21335
|  | 32.84 | 126.102 | 2.100722
|  | 32.85 | 143.559 | 2.15703
|  | 32.86 | 159.49 | 2.202733
|  | 32.87 | 141.502 | 2.150763
|  | 32.88 | 135.352 | 2.131465
|  | 32.89 | 139.554 | 2.144742
|  | 32.9 | 145.195 | 2.161952
|  | 32.91 | 131.151 | 2.117772
|  | 32.92 | 144.11 | 2.158694
|  | 32.93 | 135.251 | 2.13114
|  | 32.94 | 154.22 | 2.188141
|  | 32.95 | 151.68 | 2.180928
|  | 32.96 | 145.99 | 2.164323
|  | 32.97 | 128.332 | 2.108335
|  | 32.98 | 162.449 | 2.210717
|  | 32.99 | 126.235 | 2.10118
|  | 33 | 132.525 | 2.122298
|  | 33.01 | 125.074 | 2.097167
|  | 33.02 | 131.3 | 2.118265
|  | 33.03 | 140.277 | 2.146986
|  | 33.04 | 132.611 | 2.12258
|  | 33.05 | 127.883 | 2.106813
|  | 33.06 | 142.643 | 2.15425
|  | 33.07 | 125.108 | 2.097285
|  | 33.08 | 125.034 | 2.097028
|  | 33.09 | 144.049 | 2.15851
|  | 33.1 | 131.748 | 2.119744
|  | 33.11 | 146.628 | 2.166217
|  | 33.12 | 140.65 | 2.14814
|  | 33.13 | 146.596 | 2.166122
|  | 33.14 | 150.268 | 2.176867
|  | 33.15 | 131.001 | 2.117275
|  | 33.16 | 139.297 | 2.143942
|  | 33.17 | 139.734 | 2.145302
|  | 33.18 | 130.872 | 2.116847
|  | 33.19 | 133.553 | 2.125654
|  | 33.2 | 142.186 | 2.152857
|  | 33.21 | 119.157 | 2.07612
|  | 33.22 | 128.233 | 2.108
|  | 33.23 | 126.62 | 2.102502
|  | 33.24 | 132.363 | 2.121767
|  | 33.25 | 139.488 | 2.144537
|  | 33.26 | 127.357 | 2.105023
|  | 33.27 | 131.033 | 2.117381
|  | 33.28 | 129.135 | 2.111044
|  | 33.29 | 108.893 | 2.037
|  | 33.3 | 145.995 | 2.164338
|  | 33.31 | 127.607 | 2.105874
|  | 33.32 | 122.685 | 2.088791
|  | 33.33 | 124.208 | 2.09415
|  | 33.34 | 125.273 | 2.097857
|  | 33.35 | 122.803 | 2.089209
|  | 33.36 | 118.68 | 2.074378
|  | 33.37 | 136.925 | 2.136483
|  | 33.38 | 122.331 | 2.087537
|  | 33.39 | 130.553 | 2.115787
|  | 33.4 | 123.356 | 2.09116
|  | 33.41 | 109.231 | 2.038346
|  | 33.42 | 122.629 | 2.088593
|  | 33.43 | 139.393 | 2.144241
|  | 33.44 | 117.224 | 2.069017
|  | 33.45 | 125.316 | 2.098007
|  | 33.46 | 141.65 | 2.151217
|  | 33.47 | 120.36 | 2.080482
|  | 33.48 | 139.688 | 2.145159
|  | 33.49 | 135.557 | 2.132122
|  | 33.5 | 118.178 | 2.072537
|  | 33.51 | 132.209 | 2.121261
|  | 33.52 | 147.837 | 2.169783
|  | 33.53 | 123.478 | 2.09159
|  | 33.54 | 147.306 | 2.16822
|  | 33.55 | 123.387 | 2.091269
|  | 33.56 | 124.289 | 2.094433
|  | 33.57 | 119.393 | 2.076979
|  | 33.58 | 94.3127 | 1.97457
|  | 33.59 | 107.52 | 2.031489
|  | 33.6 | 130.156 | 2.114464
|  | 33.61 | 119.382 | 2.076939
|  | 33.62 | 119.507 | 2.077393
|  | 33.63 | 111.212 | 2.046152
|  | 33.64 | 109.256 | 2.038445
|  | 33.65 | 135.136 | 2.130771
|  | 33.66 | 128.522 | 2.108977
|  | 33.67 | 134.164 | 2.127636
|  | 33.68 | 126.734 | 2.102893
|  | 33.69 | 116.845 | 2.06761
|  | 33.7 | 121.538 | 2.084712
|  | 33.71 | 111.156 | 2.045933
|  | 33.72 | 135.439 | 2.131744
|  | 33.73 | 144.663 | 2.160357
|  | 33.74 | 124.644 | 2.095671
|  | 33.75 | 117.638 | 2.070548
|  | 33.76 | 118.924 | 2.07527
|  | 33.77 | 111.608 | 2.047695
|  | 33.78 | 111.281 | 2.046421
|  | 33.79 | 108.155 | 2.034047
|  | 33.8 | 109.127 | 2.037932
|  | 33.81 | 121.099 | 2.083141
|  | 33.82 | 112.084 | 2.049544
|  | 33.83 | 122.744 | 2.089
|  | 33.84 | 111.723 | 2.048143
|  | 33.85 | 122.321 | 2.087501
|  | 33.86 | 109.338 | 2.038771
|  | 33.87 | 133.482 | 2.125423
|  | 33.88 | 130.201 | 2.114614
|  | 33.89 | 111.17 | 2.045988
|  | 33.9 | 136.065 | 2.133746
|  | 33.91 | 120.419 | 2.080695
|  | 33.92 | 133.488 | 2.125442
|  | 33.93 | 108.639 | 2.035986
|  | 33.94 | 114.227 | 2.057769
|  | 33.95 | 105.957 | 2.02513
|  | 33.96 | 108.551 | 2.035634
|  | 33.97 | 129.291 | 2.111568
|  | 33.98 | 121.214 | 2.083553
|  | 33.99 | 120.626 | 2.081441
|  | 34 | 126.692 | 2.102749
|  | 34.01 | 130.998 | 2.117265
|  | 34.02 | 128.695 | 2.109562
|  | 34.03 | 137.128 | 2.137126
|  | 34.04 | 100.765 | 2.00331
|  | 34.05 | 115.678 | 2.063251
|  | 34.06 | 114.724 | 2.059654
|  | 34.07 | 115.467 | 2.062458
|  | 34.08 | 131.189 | 2.117897
|  | 34.09 | 134.02 | 2.12717
|  | 34.1 | 117.858 | 2.071359
|  | 34.11 | 130.562 | 2.115817
|  | 34.12 | 112.865 | 2.052559
|  | 34.13 | 105.283 | 2.022358
|  | 34.14 | 118.446 | 2.07352
|  | 34.15 | 105.707 | 2.024104
|  | 34.16 | 119.197 | 2.076265
|  | 34.17 | 116.061 | 2.064686
|  | 34.18 | 122.557 | 2.088338
|  | 34.19 | 102.948 | 2.012618
|  | 34.2 | 123.59 | 2.091983
|  | 34.21 | 103.392 | 2.014487
|  | 34.22 | 120.566 | 2.081225
|  | 34.23 | 118.418 | 2.073418
|  | 34.24 | 123.204 | 2.090625
|  | 34.25 | 115.616 | 2.063018
|  | 34.26 | 134.82 | 2.129754
|  | 34.27 | 101.375 | 2.005931
|  | 34.28 | 115.617 | 2.063022
|  | 34.29 | 113.169 | 2.053727
|  | 34.3 | 117.853 | 2.071341
|  | 34.31 | 118.354 | 2.073183
|  | 34.32 | 113.174 | 2.053747
|  | 34.33 | 104.22 | 2.017951
|  | 34.34 | 103.619 | 2.015439
|  | 34.35 | 83.7353 | 1.922909
|  | 34.36 | 113.273 | 2.054126
|  | 34.37 | 125.864 | 2.099902
|  | 34.38 | 98.3364 | 1.992714
|  | 34.39 | 101.123 | 2.00485
|  | 34.4 | 130.173 | 2.114521
|  | 34.41 | 124.195 | 2.094104
|  | 34.42 | 112.381 | 2.050693
|  | 34.43 | 122.858 | 2.089403
|  | 34.44 | 129.012 | 2.11063
|  | 34.45 | 137.31 | 2.137702
|  | 34.46 | 111.429 | 2.046998
|  | 34.47 | 126.383 | 2.101689
|  | 34.48 | 115.829 | 2.063817
|  | 34.49 | 114.227 | 2.057769
|  | 34.5 | 114.587 | 2.059135
|  | 34.51 | 132.323 | 2.121635
|  | 34.52 | 104.777 | 2.020266
|  | 34.53 | 103.299 | 2.014096
|  | 34.54 | 126.899 | 2.103458
|  | 34.55 | 107.961 | 2.033267
|  | 34.56 | 113.418 | 2.054682
|  | 34.57 | 115.705 | 2.063352
|  | 34.58 | 119.956 | 2.079022
|  | 34.59 | 126.039 | 2.100505
|  | 34.6 | 125.508 | 2.098671
|  | 34.61 | 117.45 | 2.069853
|  | 34.62 | 120.168 | 2.079789
|  | 34.63 | 89.4365 | 1.951515
|  | 34.64 | 100.632 | 2.002736
|  | 34.65 | 110.166 | 2.042048
|  | 34.66 | 95.8015 | 1.981372
|  | 34.67 | 127.252 | 2.104665
|  | 34.68 | 94.2003 | 1.974052
|  | 34.69 | 114.387 | 2.058377
|  | 34.7 | 86.5212 | 1.937123
|  | 34.71 | 116.363 | 2.065815
|  | 34.72 | 105.866 | 2.024757
|  | 34.73 | 105.972 | 2.025191
|  | 34.74 | 139.438 | 2.144381
|  | 34.75 | 97.4733 | 1.988886
|  | 34.76 | 97.8476 | 1.99055
|  | 34.77 | 123.012 | 2.089947
|  | 34.78 | 104.539 | 2.019278
|  | 34.79 | 109.378 | 2.03893
|  | 34.8 | 121.923 | 2.086086
|  | 34.81 | 113.935 | 2.056657
|  | 34.82 | 136.049 | 2.133695
|  | 34.83 | 115.259 | 2.061675
|  | 34.84 | 85.7556 | 1.933262
|  | 34.85 | 101.629 | 2.007018
|  | 34.86 | 134.388 | 2.12836
|  | 34.87 | 112.011 | 2.049261
|  | 34.88 | 122.635 | 2.088614
|  | 34.89 | 119.002 | 2.075554
|  | 34.9 | 115.69 | 2.063296
|  | 34.91 | 99.7208 | 1.998786
|  | 34.92 | 100.988 | 2.00427
|  | 34.93 | 123.522 | 2.091744
|  | 34.94 | 105.896 | 2.02488
|  | 34.95 | 99.9419 | 1.999748
|  | 34.96 | 113.242 | 2.054008
|  | 34.97 | 97.7178 | 1.989974
|  | 34.98 | 98.4536 | 1.993232
|  | 34.99 | 106.591 | 2.027721
|  | 35 | 101.491 | 2.006428
|  | 35.01 | 111.511 | 2.047318
|  | 35.02 | 139.139 | 2.143449
|  | 35.03 | 102.44 | 2.01047
|  | 35.04 | 111.628 | 2.047773
|  | 35.05 | 119.133 | 2.076032
|  | 35.06 | 113.744 | 2.055928
|  | 35.07 | 90.132 | 1.954879
|  | 35.08 | 106.378 | 2.026852
|  | 35.09 | 111.995 | 2.049199
|  | 35.1 | 113.104 | 2.053478
|  | 35.11 | 107.679 | 2.032131
|  | 35.12 | 114.163 | 2.057525
|  | 35.13 | 108.191 | 2.034191
|  | 35.14 | 102.45 | 2.010512
|  | 35.15 | 96.9285 | 1.986451
|  | 35.16 | 100.32 | 2.001388
|  | 35.17 | 117.368 | 2.06955
|  | 35.18 | 119.317 | 2.076702
|  | 35.19 | 108.587 | 2.035778
|  | 35.2 | 107.436 | 2.03115
|  | 35.21 | 108.779 | 2.036545
|  | 35.22 | 111.176 | 2.046011
|  | 35.23 | 96.0622 | 1.982553
|  | 35.24 | 91.4788 | 1.96132
|  | 35.25 | 100.882 | 2.003814
|  | 35.26 | 93.7421 | 1.971935
|  | 35.27 | 107.932 | 2.03315
|  | 35.28 | 121.175 | 2.083413
|  | 35.29 | 113.015 | 2.053136
|  | 35.3 | 100.959 | 2.004145
|  | 35.31 | 95.3324 | 1.979241
|  | 35.32 | 108.725 | 2.036329
|  | 35.33 | 103.979 | 2.016946
|  | 35.34 | 105.527 | 2.023364
|  | 35.35 | 102.644 | 2.011334
|  | 35.36 | 92.9239 | 1.968127
|  | 35.37 | 97.15 | 1.987443
|  | 35.38 | 106.223 | 2.026219
|  | 35.39 | 111.345 | 2.046671
|  | 35.4 | 110.645 | 2.043932
|  | 35.41 | 104.999 | 2.021185
|  | 35.42 | 111.621 | 2.047746
|  | 35.43 | 114.397 | 2.058415
|  | 35.44 | 102.076 | 2.008924
|  | 35.45 | 109.903 | 2.04101
|  | 35.46 | 131.735 | 2.119701
|  | 35.47 | 109.801 | 2.040606
|  | 35.48 | 111.704 | 2.048069
|  | 35.49 | 99.2191 | 1.996595
|  | 35.5 | 101.372 | 2.005918
|  | 35.51 | 104.266 | 2.018143
|  | 35.52 | 111.14 | 2.04587
|  | 35.53 | 106.438 | 2.027097
|  | 35.54 | 95.6645 | 1.980751
|  | 35.55 | 100.808 | 2.003495
|  | 35.56 | 102.205 | 2.009472
|  | 35.57 | 119.629 | 2.077836
|  | 35.58 | 96.8337 | 1.986027
|  | 35.59 | 126.745 | 2.102931
|  | 35.6 | 96.5689 | 1.984837
|  | 35.61 | 104.81 | 2.020403
|  | 35.62 | 100.799 | 2.003456
|  | 35.63 | 117.827 | 2.071245
|  | 35.64 | 125.396 | 2.098284
|  | 35.65 | 103.351 | 2.014315
|  | 35.66 | 98.2489 | 1.992328
|  | 35.67 | 113.536 | 2.055134
|  | 35.68 | 92.8621 | 1.967839
|  | 35.69 | 91.2652 | 1.960305
|  | 35.7 | 112.928 | 2.052802
|  | 35.71 | 114.427 | 2.058529
|  | 35.72 | 117.881 | 2.071444
|  | 35.73 | 108.274 | 2.034524
|  | 35.74 | 101.342 | 2.005789
|  | 35.75 | 117.34 | 2.069446
|  | 35.76 | 114.434 | 2.058555
|  | 35.77 | 93.3236 | 1.969991
|  | 35.78 | 97.1797 | 1.987576
|  | 35.79 | 97.4349 | 1.988715
|  | 35.8 | 109.634 | 2.039945
|  | 35.81 | 97.8433 | 1.990531
|  | 35.82 | 107.596 | 2.031796
|  | 35.83 | 98.8024 | 1.994767
|  | 35.84 | 106.58 | 2.027676
|  | 35.85 | 105.936 | 2.025044
|  | 35.86 | 105.825 | 2.024588
|  | 35.87 | 115.112 | 2.061121
|  | 35.88 | 87.4361 | 1.941691
|  | 35.89 | 116.796 | 2.067428
|  | 35.9 | 107.606 | 2.031836
|  | 35.91 | 118.313 | 2.073032
|  | 35.92 | 118.02 | 2.071956
|  | 35.93 | 102.121 | 2.009115
|  | 35.94 | 104.112 | 2.017501
|  | 35.95 | 116.331 | 2.065695
|  | 35.96 | 100.373 | 2.001617
|  | 35.97 | 89.7974 | 1.953264
|  | 35.98 | 119.087 | 2.075864
|  | 35.99 | 97.3632 | 1.988395
|  | 36 | 94.9454 | 1.977474
|  | 36.01 | 101.92 | 2.008259
|  | 36.02 | 119.129 | 2.076017
|  | 36.03 | 104.564 | 2.019382
|  | 36.04 | 122.692 | 2.088816
|  | 36.05 | 103.559 | 2.015188
|  | 36.06 | 105.01 | 2.021231
|  | 36.07 | 108.122 | 2.033914
|  | 36.08 | 89.5054 | 1.951849
|  | 36.09 | 99.887 | 1.999509
|  | 36.1 | 98.5727 | 1.993757
|  | 36.11 | 125.647 | 2.099152
|  | 36.12 | 100.64 | 2.002771
|  | 36.13 | 105.778 | 2.024395
|  | 36.14 | 100.846 | 2.003659
|  | 36.15 | 101.473 | 2.006351
|  | 36.16 | 102.463 | 2.010567
|  | 36.17 | 102.409 | 2.010338
|  | 36.18 | 105.296 | 2.022412
|  | 36.19 | 112.701 | 2.051928
|  | 36.2 | 109.625 | 2.03991
|  | 36.21 | 108.897 | 2.037016
|  | 36.22 | 88.1646 | 1.945294
|  | 36.23 | 103.694 | 2.015754
|  | 36.24 | 106.957 | 2.029209
|  | 36.25 | 120.8 | 2.082067
|  | 36.26 | 91.2355 | 1.960164
|  | 36.27 | 99.5786 | 1.998166
|  | 36.28 | 103.454 | 2.014747
|  | 36.29 | 99.3908 | 1.997346
|  | 36.3 | 109.406 | 2.039041
|  | 36.31 | 102.926 | 2.012525
|  | 36.32 | 107.017 | 2.029453
|  | 36.33 | 96.8316 | 1.986017
|  | 36.34 | 112.603 | 2.05155
|  | 36.35 | 104.038 | 2.017192
|  | 36.36 | 126.249 | 2.101228
|  | 36.37 | 93.6541 | 1.971527
|  | 36.38 | 98.9032 | 1.99521
|  | 36.39 | 86.8513 | 1.938776
|  | 36.4 | 98.4196 | 1.993082
|  | 36.41 | 103.262 | 2.013941
|  | 36.42 | 103.036 | 2.012989
|  | 36.43 | 130.14 | 2.114411
|  | 36.44 | 94.6544 | 1.976141
|  | 36.45 | 80.6479 | 1.906593
|  | 36.46 | 102.529 | 2.010847
|  | 36.47 | 111.745 | 2.048228
|  | 36.48 | 95.3014 | 1.979099
|  | 36.49 | 124.139 | 2.093908
|  | 36.5 | 95.6853 | 1.980845
|  | 36.51 | 95.808 | 1.981402
|  | 36.52 | 108.395 | 2.035009
|  | 36.53 | 92.8743 | 1.967896
|  | 36.54 | 106.058 | 2.025543
|  | 36.55 | 85.4183 | 1.931551
|  | 36.56 | 88.9419 | 1.949106
|  | 36.57 | 105.986 | 2.025249
|  | 36.58 | 110.341 | 2.042737
|  | 36.59 | 111.646 | 2.047843
|  | 36.6 | 96.4385 | 1.98425
|  | 36.61 | 98.608 | 1.993912
|  | 36.62 | 84.7498 | 1.928139
|  | 36.63 | 120.29 | 2.08023
|  | 36.64 | 114.306 | 2.058069
|  | 36.65 | 107.653 | 2.032026
|  | 36.66 | 111.948 | 2.049016
|  | 36.67 | 103.43 | 2.014647
|  | 36.68 | 104.518 | 2.019191
|  | 36.69 | 85.4341 | 1.931631
|  | 36.7 | 91.4151 | 1.961018
|  | 36.71 | 96.2762 | 1.983519
|  | 36.72 | 106.834 | 2.028709
|  | 36.73 | 95.8593 | 1.981634
|  | 36.74 | 99.4694 | 1.997689
|  | 36.75 | 81.9088 | 1.913331
|  | 36.76 | 101.715 | 2.007385
|  | 36.77 | 108.949 | 2.037223
|  | 36.78 | 93.8087 | 1.972243
|  | 36.79 | 111.621 | 2.047746
|  | 36.8 | 106.628 | 2.027871
|  | 36.81 | 116.598 | 2.066691
|  | 36.82 | 95.4275 | 1.979674
|  | 36.83 | 103.074 | 2.013149
|  | 36.84 | 104.416 | 2.018767
|  | 36.85 | 88.723 | 1.948036
|  | 36.86 | 85.7432 | 1.9332
|  | 36.87 | 95.028 | 1.977852
|  | 36.88 | 117.021 | 2.068264
|  | 36.89 | 96.9346 | 1.986479
|  | 36.9 | 61.5476 | 1.789211
|  | 36.91 | 92.0141 | 1.963854
|  | 36.92 | 78.6083 | 1.895468
|  | 36.93 | 102.929 | 2.012538
|  | 36.94 | 108.787 | 2.036577
|  | 36.95 | 88.3429 | 1.946172
|  | 36.96 | 110.831 | 2.044661
|  | 36.97 | 91.2854 | 1.960401
|  | 36.98 | 125.572 | 2.098893
|  | 36.99 | 90.604 | 1.957147
|  | 37 | 105.004 | 2.021206
|  | 37.01 | 115.304 | 2.061844
|  | 37.02 | 112.903 | 2.052705
|  | 37.03 | 98.0092 | 1.991267
|  | 37.04 | 102.667 | 2.011431
|  | 37.05 | 125.432 | 2.098408
|  | 37.06 | 101.444 | 2.006226
|  | 37.07 | 93.286 | 1.969816
|  | 37.08 | 101.825 | 2.007854
|  | 37.09 | 93.4583 | 1.970618
|  | 37.1 | 97.7879 | 1.990285
|  | 37.11 | 90.2421 | 1.955409
|  | 37.12 | 122.845 | 2.089357
|  | 37.13 | 110.437 | 2.043115
|  | 37.14 | 100.406 | 2.00176
|  | 37.15 | 120.836 | 2.082196
|  | 37.16 | 99.0981 | 1.996065
|  | 37.17 | 105.49 | 2.023211
|  | 37.18 | 90.4216 | 1.956272
|  | 37.19 | 96.5785 | 1.98488
|  | 37.2 | 109.694 | 2.040183
|  | 37.21 | 88.7427 | 1.948133
|  | 37.22 | 92.2778 | 1.965097
|  | 37.23 | 104.284 | 2.018218
|  | 37.24 | 93.7882 | 1.972148
|  | 37.25 | 117.96 | 2.071735
|  | 37.26 | 108.901 | 2.037032
|  | 37.27 | 116.305 | 2.065598
|  | 37.28 | 95.6235 | 1.980565
|  | 37.29 | 104.421 | 2.018788
|  | 37.3 | 99.8856 | 1.999503
|  | 37.31 | 86.8603 | 1.938821
|  | 37.32 | 100.699 | 2.003025
|  | 37.33 | 105.458 | 2.02308
|  | 37.34 | 102.756 | 2.011807
|  | 37.35 | 113.144 | 2.053632
|  | 37.36 | 102.611 | 2.011194
|  | 37.37 | 95.89 | 1.981773
|  | 37.38 | 100.648 | 2.002805
|  | 37.39 | 96.658 | 1.985238
|  | 37.4 | 97.2599 | 1.987934
|  | 37.41 | 119.802 | 2.078464
|  | 37.42 | 96.1326 | 1.982871
|  | 37.43 | 105.354 | 2.022651
|  | 37.44 | 93.8061 | 1.972231
|  | 37.45 | 95.3823 | 1.979468
|  | 37.46 | 102.75 | 2.011782
|  | 37.47 | 85.1442 | 1.930155
|  | 37.48 | 106.271 | 2.026415
|  | 37.49 | 109.183 | 2.038155
|  | 37.5 | 116.388 | 2.065908
|  | 37.51 | 96.3514 | 1.983858
|  | 37.52 | 100.508 | 2.002201
|  | 37.53 | 91.6402 | 1.962086
|  | 37.54 | 116.87 | 2.067703
|  | 37.55 | 105.16 | 2.021851
|  | 37.56 | 92.3755 | 1.965557
|  | 37.57 | 108.016 | 2.033488
|  | 37.58 | 113.919 | 2.056596
|  | 37.59 | 105.756 | 2.024305
|  | 37.6 | 106.072 | 2.025601
|  | 37.61 | 96.6107 | 1.985025
|  | 37.62 | 109.778 | 2.040515
|  | 37.63 | 69.5128 | 1.842065
|  | 37.64 | 93.6953 | 1.971718
|  | 37.65 | 113.039 | 2.053228
|  | 37.66 | 111.688 | 2.048007
|  | 37.67 | 94.2064 | 1.97408
|  | 37.68 | 101.426 | 2.006149
|  | 37.69 | 85.5387 | 1.932163
|  | 37.7 | 85.5834 | 1.93239
|  | 37.71 | 94.4654 | 1.975273
|  | 37.72 | 97.4533 | 1.988797
|  | 37.73 | 86.3498 | 1.936261
|  | 37.74 | 104.456 | 2.018933
|  | 37.75 | 107.567 | 2.031679
|  | 37.76 | 108.815 | 2.036689
|  | 37.77 | 95.6534 | 1.9807
|  | 37.78 | 96.9097 | 1.986367
|  | 37.79 | 97.1304 | 1.987355
|  | 37.8 | 94.8219 | 1.976909
|  | 37.81 | 82.2997 | 1.915398
|  | 37.82 | 85.0657 | 1.929754
|  | 37.83 | 88.6134 | 1.947499
|  | 37.84 | 95.9105 | 1.981866
|  | 37.85 | 119.301 | 2.076644
|  | 37.86 | 91.1562 | 1.959786
|  | 37.87 | 76.0367 | 1.881023
|  | 37.88 | 85.6531 | 1.932743
|  | 37.89 | 95.9415 | 1.982007
|  | 37.9 | 95.8726 | 1.981695
|  | 37.91 | 107.893 | 2.032993
|  | 37.92 | 116.306 | 2.065602
|  | 37.93 | 116.949 | 2.067997
|  | 37.94 | 95.5086 | 1.980042
|  | 37.95 | 88.6998 | 1.947923
|  | 37.96 | 96.8813 | 1.98624
|  | 37.97 | 95.6231 | 1.980563
|  | 37.98 | 104.821 | 2.020448
|  | 37.99 | 98.7417 | 1.994501
|  | 38 | 112.793 | 2.052282
|  | 38.01 | 107.163 | 2.030045
|  | 38.02 | 90.3429 | 1.955894
|  | 38.03 | 100.141 | 2.000612
|  | 38.04 | 112.195 | 2.049974
|  | 38.05 | 91.1148 | 1.959589
|  | 38.06 | 85.5786 | 1.932365
|  | 38.07 | 109.171 | 2.038107
|  | 38.08 | 97.4997 | 1.989003
|  | 38.09 | 96.7962 | 1.985858
|  | 38.1 | 127.451 | 2.105343
|  | 38.11 | 111.993 | 2.049191
|  | 38.12 | 82.9249 | 1.918685
|  | 38.13 | 89.578 | 1.952201
|  | 38.14 | 105.91 | 2.024937
|  | 38.15 | 91.4076 | 1.960982
|  | 38.16 | 85.4709 | 1.931818
|  | 38.17 | 101.613 | 2.006949
|  | 38.18 | 96.7745 | 1.985761
|  | 38.19 | 86.5547 | 1.937291
|  | 38.2 | 104.523 | 2.019212
|  | 38.21 | 89.701 | 1.952797
|  | 38.22 | 107.04 | 2.029546
|  | 38.23 | 103.727 | 2.015892
|  | 38.24 | 102.233 | 2.009591
|  | 38.25 | 119.093 | 2.075886
|  | 38.26 | 83.5083 | 1.92173
|  | 38.27 | 114.807 | 2.059968
|  | 38.28 | 86.0776 | 1.93489
|  | 38.29 | 91.7403 | 1.96256
|  | 38.3 | 111.379 | 2.046803
|  | 38.31 | 104.895 | 2.020755
|  | 38.32 | 100.971 | 2.004197
|  | 38.33 | 85.3491 | 1.931199
|  | 38.34 | 95.1793 | 1.978543
|  | 38.35 | 91.7844 | 1.962769
|  | 38.36 | 96.4318 | 1.98422
|  | 38.37 | 109.018 | 2.037498
|  | 38.38 | 83.2806 | 1.920544
|  | 38.39 | 100.473 | 2.002049
|  | 38.4 | 103.319 | 2.01418
|  | 38.41 | 92.2938 | 1.965173
|  | 38.42 | 109.132 | 2.037952
|  | 38.43 | 98.2417 | 1.992296
|  | 38.44 | 92.1743 | 1.96461
|  | 38.45 | 109.56 | 2.039652
|  | 38.46 | 93.442 | 1.970542
|  | 38.47 | 100.505 | 2.002188
|  | 38.48 | 81.6711 | 1.912068
|  | 38.49 | 98.5665 | 1.993729
|  | 38.5 | 92.9339 | 1.968174
|  | 38.51 | 88.6952 | 1.9479
|  | 38.52 | 114.866 | 2.060191
|  | 38.53 | 94.6699 | 1.976212
|  | 38.54 | 99.6954 | 1.998675
|  | 38.55 | 100.135 | 2.000586
|  | 38.56 | 99.1224 | 1.996172
|  | 38.57 | 100.754 | 2.003262
|  | 38.58 | 92.5318 | 1.966291
|  | 38.59 | 112.132 | 2.04973
|  | 38.6 | 99.237 | 1.996674
|  | 38.61 | 89.9905 | 1.954197
|  | 38.62 | 92.3251 | 1.96532
|  | 38.63 | 104.81 | 2.020403
|  | 38.64 | 119.451 | 2.07719
|  | 38.65 | 99.4767 | 1.997721
|  | 38.66 | 119.568 | 2.077615
|  | 38.67 | 107.622 | 2.031901
|  | 38.68 | 108.666 | 2.036094
|  | 38.69 | 105.87 | 2.024773
|  | 38.7 | 102.833 | 2.012133
|  | 38.71 | 92.277 | 1.965093
|  | 38.72 | 88.7287 | 1.948064
|  | 38.73 | 99.5249 | 1.997932
|  | 38.74 | 114.917 | 2.060384
|  | 38.75 | 99.052 | 1.995863
|  | 38.76 | 108.337 | 2.034777
|  | 38.77 | 97.1383 | 1.98739
|  | 38.78 | 112.642 | 2.0517
|  | 38.79 | 102.799 | 2.011989
|  | 38.8 | 81.3326 | 1.910265
|  | 38.81 | 105.346 | 2.022618
|  | 38.82 | 88.3309 | 1.946113
|  | 38.83 | 99.8347 | 1.999282
|  | 38.84 | 123.158 | 2.090463
|  | 38.85 | 97.2808 | 1.988027
|  | 38.86 | 110.968 | 2.045198
|  | 38.87 | 95.8017 | 1.981373
|  | 38.88 | 101.47 | 2.006338
|  | 38.89 | 114.816 | 2.060002
|  | 38.9 | 117.557 | 2.070248
|  | 38.91 | 95.4586 | 1.979815
|  | 38.92 | 104.878 | 2.020684
|  | 38.93 | 115.062 | 2.060932
|  | 38.94 | 121.372 | 2.084119
|  | 38.95 | 116.055 | 2.064664
|  | 38.96 | 136.9 | 2.136403
|  | 38.97 | 121.137 | 2.083277
|  | 38.98 | 101.019 | 2.004403
|  | 38.99 | 128.995 | 2.110573
|  | 39 | 131.843 | 2.120057
|  | 39.01 | 137.811 | 2.139284
|  | 39.02 | 113.729 | 2.055871
|  | 39.03 | 130.754 | 2.116455
|  | 39.04 | 116.005 | 2.064477
|  | 39.05 | 130.153 | 2.114454
|  | 39.06 | 114.353 | 2.058248
|  | 39.07 | 125.141 | 2.0974
|  | 39.08 | 111.606 | 2.047688
|  | 39.09 | 151.466 | 2.180315
|  | 39.1 | 115.874 | 2.063986
|  | 39.11 | 119.387 | 2.076957
|  | 39.12 | 142.775 | 2.154652
|  | 39.13 | 133.316 | 2.124882
|  | 39.14 | 161.521 | 2.208229
|  | 39.15 | 141.929 | 2.152071
|  | 39.16 | 128.963 | 2.110465
|  | 39.17 | 132.872 | 2.123433
|  | 39.18 | 143.653 | 2.157315
|  | 39.19 | 126.218 | 2.101121
|  | 39.2 | 131.535 | 2.119041
|  | 39.21 | 118.16 | 2.07247
|  | 39.22 | 138.548 | 2.1416
|  | 39.23 | 126.486 | 2.102042
|  | 39.24 | 125.277 | 2.097871
|  | 39.25 | 111.211 | 2.046148
|  | 39.26 | 129.905 | 2.113626
|  | 39.27 | 135.876 | 2.133143
|  | 39.28 | 126.933 | 2.103575
|  | 39.29 | 125.807 | 2.099705
|  | 39.3 | 142.608 | 2.154144
|  | 39.31 | 151.885 | 2.181515
|  | 39.32 | 132.412 | 2.121927
|  | 39.33 | 111.983 | 2.049152
|  | 39.34 | 147.797 | 2.169666
|  | 39.35 | 110.752 | 2.044352
|  | 39.36 | 145.593 | 2.16314
|  | 39.37 | 141.51 | 2.150787
|  | 39.38 | 143.214 | 2.155985
|  | 39.39 | 125.098 | 2.09725
|  | 39.4 | 135.836 | 2.133015
|  | 39.41 | 138.255 | 2.140681
|  | 39.42 | 151.985 | 2.181801
|  | 39.43 | 134.9 | 2.130012
|  | 39.44 | 128.006 | 2.10723
|  | 39.45 | 124.884 | 2.096507
|  | 39.46 | 128.044 | 2.107359
|  | 39.47 | 138.301 | 2.140825
|  | 39.48 | 128.98 | 2.110522
|  | 39.49 | 124.294 | 2.09445
|  | 39.5 | 116.083 | 2.064769
|  | 39.51 | 115.12 | 2.061151
|  | 39.52 | 119.474 | 2.077273
|  | 39.53 | 129.781 | 2.113211
|  | 39.54 | 136.836 | 2.1362
|  | 39.55 | 131.079 | 2.117533
|  | 39.56 | 132.329 | 2.121655
|  | 39.57 | 125.349 | 2.098121
|  | 39.58 | 121.529 | 2.08468
|  | 39.59 | 106.488 | 2.027301
|  | 39.6 | 117.35 | 2.069483
|  | 39.61 | 129.276 | 2.111518
|  | 39.62 | 127.253 | 2.104668
|  | 39.63 | 129.43 | 2.112035
|  | 39.64 | 119.972 | 2.07908
|  | 39.65 | 121.324 | 2.083947
|  | 39.66 | 124.112 | 2.093814
|  | 39.67 | 119.573 | 2.077633
|  | 39.68 | 129.686 | 2.112893
|  | 39.69 | 130.007 | 2.113967
|  | 39.7 | 114.104 | 2.057301
|  | 39.71 | 104.448 | 2.0189
|  | 39.72 | 116.949 | 2.067997
|  | 39.73 | 107.699 | 2.032212
|  | 39.74 | 119.43 | 2.077113
|  | 39.75 | 109.637 | 2.039957
|  | 39.76 | 123.005 | 2.089923
|  | 39.77 | 121.226 | 2.083596
|  | 39.78 | 114.456 | 2.058639
|  | 39.79 | 106.861 | 2.028819
|  | 39.8 | 108.477 | 2.035338
|  | 39.81 | 96.8606 | 1.986147
|  | 39.82 | 109.919 | 2.041073
|  | 39.83 | 108.439 | 2.035186
|  | 39.84 | 110.406 | 2.042993
|  | 39.85 | 101.163 | 2.005022
|  | 39.86 | 107.202 | 2.030203
|  | 39.87 | 99.5763 | 1.998156
|  | 39.88 | 97.7313 | 1.990034
|  | 39.89 | 110.413 | 2.04302
|  | 39.9 | 113.495 | 2.054977
|  | 39.91 | 98.9147 | 1.995261
|  | 39.92 | 91.1682 | 1.959843
|  | 39.93 | 114.685 | 2.059507
|  | 39.94 | 104.558 | 2.019357
|  | 39.95 | 113.863 | 2.056383
|  | 39.96 | 89.1638 | 1.950189
|  | 39.97 | 98.7674 | 1.994614
|  | 39.98 | 103.841 | 2.016369
|  | 39.99 | 119.008 | 2.075576
|  | 40 | 98.7253 | 1.994428
|  | 40.01 | 104.419 | 2.01878
|  | 40.02 | 92.1796 | 1.964635
|  | 40.03 | 119.884 | 2.078761
|  | 40.04 | 107.362 | 2.030851
|  | 40.05 | 110.195 | 2.042162
|  | 40.06 | 109.597 | 2.039799
|  | 40.07 | 113.062 | 2.053317
|  | 40.08 | 88.622 | 1.947542
|  | 40.09 | 127.772 | 2.106436
|  | 40.1 | 104.938 | 2.020933
|  | 40.11 | 102.426 | 2.01041
|  | 40.12 | 114.022 | 2.056989
|  | 40.13 | 96.3579 | 1.983887
|  | 40.14 | 112.95 | 2.052886
|  | 40.15 | 99.5497 | 1.99804
|  | 40.16 | 108.748 | 2.036421
|  | 40.17 | 110.41 | 2.043008
|  | 40.18 | 103.437 | 2.014676
|  | 40.19 | 127.383 | 2.105111
|  | 40.2 | 104.912 | 2.020825
|  | 40.21 | 112.108 | 2.049637
|  | 40.22 | 97.0509 | 1.987
|  | 40.23 | 111.978 | 2.049133
|  | 40.24 | 107.69 | 2.032175
|  | 40.25 | 106.607 | 2.027786
|  | 40.26 | 106.817 | 2.02864
|  | 40.27 | 96.4285 | 1.984205
|  | 40.28 | 101.928 | 2.008294
|  | 40.29 | 101.129 | 2.004876
|  | 40.3 | 114.892 | 2.06029
|  | 40.31 | 103.347 | 2.014298
|  | 40.32 | 100.678 | 2.002935
|  | 40.33 | 107.256 | 2.030422
|  | 40.34 | 112.245 | 2.050167
|  | 40.35 | 113.606 | 2.055401
|  | 40.36 | 114.042 | 2.057065
|  | 40.37 | 121.493 | 2.084551
|  | 40.38 | 101.326 | 2.005721
|  | 40.39 | 105.087 | 2.021549
|  | 40.4 | 102.955 | 2.012647
|  | 40.41 | 142.289 | 2.153171
|  | 40.42 | 122.118 | 2.08678
|  | 40.43 | 122.633 | 2.088607
|  | 40.44 | 89.894 | 1.953731
|  | 40.45 | 127.459 | 2.105371
|  | 40.46 | 109.505 | 2.039434
|  | 40.47 | 118.574 | 2.073989
|  | 40.48 | 112.435 | 2.050902
|  | 40.49 | 131.316 | 2.118318
|  | 40.5 | 128.818 | 2.109977
|  | 40.51 | 132.534 | 2.122327
|  | 40.52 | 134.463 | 2.128603
|  | 40.53 | 131.415 | 2.118645
|  | 40.54 | 107.057 | 2.029615
|  | 40.55 | 128.743 | 2.109724
|  | 40.56 | 127.579 | 2.105779
|  | 40.57 | 123.487 | 2.091621
|  | 40.58 | 128.946 | 2.110408
|  | 40.59 | 134.791 | 2.129661
|  | 40.6 | 150.723 | 2.17818
|  | 40.61 | 111.558 | 2.047501
|  | 40.62 | 153.522 | 2.186171
|  | 40.63 | 143.207 | 2.155964
|  | 40.64 | 178.234 | 2.250991
|  | 40.65 | 173.326 | 2.238864
|  | 40.66 | 167.975 | 2.225245
|  | 40.67 | 157.334 | 2.196823
|  | 40.68 | 157.185 | 2.196411
|  | 40.69 | 164.422 | 2.21596
|  | 40.7 | 166.607 | 2.221693
|  | 40.71 | 189.869 | 2.278454
|  | 40.72 | 202.539 | 2.306509
|  | 40.73 | 182.704 | 2.261748
|  | 40.74 | 161.163 | 2.207265
|  | 40.75 | 185.947 | 2.269389
|  | 40.76 | 184.227 | 2.265353
|  | 40.77 | 193.438 | 2.286542
|  | 40.78 | 194.686 | 2.289335
|  | 40.79 | 216.244 | 2.334944
|  | 40.8 | 193.295 | 2.286221
|  | 40.81 | 181.274 | 2.258336
|  | 40.82 | 179.344 | 2.253687
|  | 40.83 | 158.07 | 2.198849
|  | 40.84 | 165.123 | 2.217808
|  | 40.85 | 172.997 | 2.238039
|  | 40.86 | 186.335 | 2.270294
|  | 40.87 | 176.507 | 2.246762
|  | 40.88 | 152.064 | 2.182026
|  | 40.89 | 157.446 | 2.197132
|  | 40.9 | 139.837 | 2.145622
|  | 40.91 | 155.524 | 2.191797
|  | 40.92 | 143.432 | 2.156646
|  | 40.93 | 132.397 | 2.121878
|  | 40.94 | 168.33 | 2.226162
|  | 40.95 | 126.829 | 2.103219
|  | 40.96 | 146.132 | 2.164745
|  | 40.97 | 143.213 | 2.155982
|  | 40.98 | 119.265 | 2.076513
|  | 40.99 | 129.461 | 2.112139
|  | 41 | 117.983 | 2.071819
|  | 41.01 | 117.511 | 2.070079
|  | 41.02 | 111.311 | 2.046538
|  | 41.03 | 128.993 | 2.110566
|  | 41.04 | 112.73 | 2.05204
|  | 41.05 | 124.097 | 2.093761
|  | 41.06 | 108.325 | 2.034729
|  | 41.07 | 77.4421 | 1.888977
|  | 41.08 | 112.819 | 2.052382
|  | 41.09 | 110.343 | 2.042745
|  | 41.1 | 100.36 | 2.001561
|  | 41.11 | 90.1979 | 1.955196
|  | 41.12 | 125.157 | 2.097455
|  | 41.13 | 128.21 | 2.107922
|  | 41.14 | 117.069 | 2.068442
|  | 41.15 | 125.685 | 2.099283
|  | 41.16 | 101.451 | 2.006256
|  | 41.17 | 107.657 | 2.032042
|  | 41.18 | 115.858 | 2.063926
|  | 41.19 | 105.841 | 2.024654
|  | 41.2 | 124.386 | 2.094772
|  | 41.21 | 104.987 | 2.021136
|  | 41.22 | 108.543 | 2.035602
|  | 41.23 | 97.1593 | 1.987484
|  | 41.24 | 107.351 | 2.030806
|  | 41.25 | 113.963 | 2.056764
|  | 41.26 | 114.636 | 2.059321
|  | 41.27 | 107.232 | 2.030324
|  | 41.28 | 87.7493 | 1.943244
|  | 41.29 | 111.132 | 2.045839
|  | 41.3 | 118.712 | 2.074495
|  | 41.31 | 121.893 | 2.085979
|  | 41.32 | 110.712 | 2.044195
|  | 41.33 | 98.2996 | 1.992552
|  | 41.34 | 105.993 | 2.025277
|  | 41.35 | 105.982 | 2.025232
|  | 41.36 | 112.17 | 2.049877
|  | 41.37 | 118.116 | 2.072309
|  | 41.38 | 101.708 | 2.007355
|  | 41.39 | 98.6474 | 1.994086
|  | 41.4 | 107.253 | 2.030409
|  | 41.41 | 120.477 | 2.080904
|  | 41.42 | 103.498 | 2.014932
|  | 41.43 | 111.46 | 2.047119
|  | 41.44 | 103.34 | 2.014268
|  | 41.45 | 109.937 | 2.041144
|  | 41.46 | 109.529 | 2.039529
|  | 41.47 | 107.429 | 2.031122
|  | 41.48 | 105.654 | 2.023886
|  | 41.49 | 112.138 | 2.049753
|  | 41.5 | 118.067 | 2.072129
|  | 41.51 | 115.972 | 2.064353
|  | 41.52 | 110.858 | 2.044767
|  | 41.53 | 128.288 | 2.108186
|  | 41.54 | 95.4566 | 1.979806
|  | 41.55 | 126.019 | 2.100436
|  | 41.56 | 126.237 | 2.101187
|  | 41.57 | 111.182 | 2.046034
|  | 41.58 | 108.031 | 2.033548
|  | 41.59 | 105.22 | 2.022098
|  | 41.6 | 99.6511 | 1.998482
|  | 41.61 | 102.777 | 2.011896
|  | 41.62 | 112.816 | 2.052371
|  | 41.63 | 113.022 | 2.053163
|  | 41.64 | 89.7091 | 1.952836
|  | 41.65 | 97.694 | 1.989868
|  | 41.66 | 112.765 | 2.052174
|  | 41.67 | 95.6104 | 1.980505
|  | 41.68 | 99.9496 | 1.999781
|  | 41.69 | 104.639 | 2.019694
|  | 41.7 | 99.556 | 1.998067
|  | 41.71 | 121.377 | 2.084136
|  | 41.72 | 95.352 | 1.97933
|  | 41.73 | 88.8721 | 1.948765
|  | 41.74 | 103.659 | 2.015607
|  | 41.75 | 123.729 | 2.092472
|  | 41.76 | 98.0188 | 1.991309
|  | 41.77 | 96.3319 | 1.98377
|  | 41.78 | 97.8211 | 1.990433
|  | 41.79 | 123.49 | 2.091632
|  | 41.8 | 127.399 | 2.105166
|  | 41.81 | 100.236 | 2.001024
|  | 41.82 | 84.7322 | 1.928048
|  | 41.83 | 116.039 | 2.064604
|  | 41.84 | 103.89 | 2.016574
|  | 41.85 | 102.993 | 2.012808
|  | 41.86 | 93.6912 | 1.971699
|  | 41.87 | 107.996 | 2.033408
|  | 41.88 | 105.163 | 2.021863
|  | 41.89 | 90.5738 | 1.957003
|  | 41.9 | 122.462 | 2.088001
|  | 41.91 | 106.381 | 2.026864
|  | 41.92 | 102.235 | 2.0096
|  | 41.93 | 123.472 | 2.091568
|  | 41.94 | 100.17 | 2.000738
|  | 41.95 | 112.91 | 2.052732
|  | 41.96 | 87.9304 | 1.944139
|  | 41.97 | 114.224 | 2.057757
|  | 41.98 | 126.132 | 2.100825
|  | 41.99 | 96.4994 | 1.984525
|  | 42 | 106.379 | 2.026856
|  | 42.01 | 108.352 | 2.034837
|  | 42.02 | 124.239 | 2.094258
|  | 42.03 | 103.1 | 2.013259
|  | 42.04 | 129.904 | 2.113623
|  | 42.05 | 124.484 | 2.095114
|  | 42.06 | 105.534 | 2.023392
|  | 42.07 | 107.741 | 2.032381
|  | 42.08 | 112.418 | 2.050836
|  | 42.09 | 122.327 | 2.087522
|  | 42.1 | 114.943 | 2.060483
|  | 42.11 | 113.813 | 2.056192
|  | 42.12 | 119.073 | 2.075813
|  | 42.13 | 109.301 | 2.038624
|  | 42.14 | 113.416 | 2.054674
|  | 42.15 | 122.23 | 2.087178
|  | 42.16 | 118.677 | 2.074367
|  | 42.17 | 122.318 | 2.08749
|  | 42.18 | 111.47 | 2.047158
|  | 42.19 | 117.277 | 2.069213
|  | 42.2 | 106.783 | 2.028502
|  | 42.21 | 105.678 | 2.023985
|  | 42.22 | 108.146 | 2.03401
|  | 42.23 | 116.234 | 2.065333
|  | 42.24 | 122.235 | 2.087196
|  | 42.25 | 103.993 | 2.017004
|  | 42.26 | 110.181 | 2.042107
|  | 42.27 | 118.103 | 2.072261
|  | 42.28 | 103.761 | 2.016034
|  | 42.29 | 111.031 | 2.045444
|  | 42.3 | 84.9003 | 1.928909
|  | 42.31 | 128.376 | 2.108484
|  | 42.32 | 113.828 | 2.056249
|  | 42.33 | 106.774 | 2.028466
|  | 42.34 | 118.203 | 2.072628
|  | 42.35 | 134.143 | 2.127568
|  | 42.36 | 98.5883 | 1.993825
|  | 42.37 | 108.956 | 2.037251
|  | 42.38 | 114.562 | 2.059041
|  | 42.39 | 128.241 | 2.108027
|  | 42.4 | 100.286 | 2.00124
|  | 42.41 | 111.261 | 2.046343
|  | 42.42 | 116.091 | 2.064799
|  | 42.43 | 109.945 | 2.041175
|  | 42.44 | 121.619 | 2.085001
|  | 42.45 | 116.715 | 2.067127
|  | 42.46 | 109.282 | 2.038549
|  | 42.47 | 106.467 | 2.027215
|  | 42.48 | 110.142 | 2.041953
|  | 42.49 | 93.0616 | 1.968771
|  | 42.5 | 111.155 | 2.045929
|  | 42.51 | 120.072 | 2.079442
|  | 42.52 | 116.423 | 2.066039
|  | 42.53 | 87.1216 | 1.940126
|  | 42.54 | 110.621 | 2.043838
|  | 42.55 | 122.738 | 2.088979
|  | 42.56 | 121.224 | 2.083589
|  | 42.57 | 111.254 | 2.046316
|  | 42.58 | 120.711 | 2.081747
|  | 42.59 | 102.706 | 2.011596
|  | 42.6 | 121.872 | 2.085904
|  | 42.61 | 117.329 | 2.069405
|  | 42.62 | 106.362 | 2.026786
|  | 42.63 | 140.252 | 2.146909
|  | 42.64 | 126.183 | 2.101001
|  | 42.65 | 126.599 | 2.10243
|  | 42.66 | 108.201 | 2.034231
|  | 42.67 | 102.831 | 2.012124
|  | 42.68 | 134.181 | 2.127691
|  | 42.69 | 126.914 | 2.10351
|  | 42.7 | 126.459 | 2.10195
|  | 42.71 | 105.532 | 2.023384
|  | 42.72 | 110.567 | 2.043626
|  | 42.73 | 119.487 | 2.077321
|  | 42.74 | 135.088 | 2.130617
|  | 42.75 | 119.737 | 2.078228
|  | 42.76 | 132.233 | 2.12134
|  | 42.77 | 126.152 | 2.100894
|  | 42.78 | 103.04 | 2.013006
|  | 42.79 | 134.13 | 2.127526
|  | 42.8 | 118.895 | 2.075164
|  | 42.81 | 126.98 | 2.103735
|  | 42.82 | 116.235 | 2.065337
|  | 42.83 | 132.34 | 2.121691
|  | 42.84 | 118.623 | 2.074169
|  | 42.85 | 119.823 | 2.07854
|  | 42.86 | 144.762 | 2.160655
|  | 42.87 | 150.564 | 2.177721
|  | 42.88 | 126.132 | 2.100825
|  | 42.89 | 123.729 | 2.092472
|  | 42.9 | 151.201 | 2.179555
|  | 42.91 | 124.263 | 2.094342
|  | 42.92 | 144.073 | 2.158583
|  | 42.93 | 122.636 | 2.088618
|  | 42.94 | 131.555 | 2.119107
|  | 42.95 | 131.951 | 2.120413
|  | 42.96 | 129.942 | 2.11375
|  | 42.97 | 124.409 | 2.094852
|  | 42.98 | 118.368 | 2.073234
|  | 42.99 | 138.904 | 2.142715
|  | 43 | 130.502 | 2.115617
|  | 43.01 | 119.35 | 2.076822
|  | 43.02 | 134.391 | 2.12837
|  | 43.03 | 115.749 | 2.063517
|  | 43.04 | 109.24 | 2.038382
|  | 43.05 | 132.034 | 2.120686
|  | 43.06 | 119.239 | 2.076418
|  | 43.07 | 146.218 | 2.165001
|  | 43.08 | 135.292 | 2.131272
|  | 43.09 | 138.319 | 2.140882
|  | 43.1 | 158.401 | 2.199758
|  | 43.11 | 160.4 | 2.205204
|  | 43.12 | 123.388 | 2.091273
|  | 43.13 | 111.083 | 2.045648
|  | 43.14 | 154.689 | 2.189459
|  | 43.15 | 162.93 | 2.212001
|  | 43.16 | 141.465 | 2.150649
|  | 43.17 | 157.15 | 2.196314
|  | 43.18 | 122.922 | 2.08963
|  | 43.19 | 153.696 | 2.186663
|  | 43.2 | 132.989 | 2.123816
|  | 43.21 | 148.47 | 2.171639
|  | 43.22 | 140.46 | 2.147553
|  | 43.23 | 139.195 | 2.143624
|  | 43.24 | 147.911 | 2.17
|  | 43.25 | 152.892 | 2.184385
|  | 43.26 | 172.473 | 2.236721
|  | 43.27 | 143.708 | 2.157481
|  | 43.28 | 153.423 | 2.18589
|  | 43.29 | 162.484 | 2.210811
|  | 43.3 | 161.015 | 2.206866
|  | 43.31 | 174.13 | 2.240874
|  | 43.32 | 160.275 | 2.204866
|  | 43.33 | 168.581 | 2.226809
|  | 43.34 | 172.523 | 2.236847
|  | 43.35 | 174.57 | 2.24197
|  | 43.36 | 174.21 | 2.241073
|  | 43.37 | 168.765 | 2.227282
|  | 43.38 | 172.57 | 2.236965
|  | 43.39 | 169.221 | 2.228454
|  | 43.4 | 163.592 | 2.213762
|  | 43.41 | 175.928 | 2.245335
|  | 43.42 | 173.374 | 2.238984
|  | 43.43 | 176.939 | 2.247824
|  | 43.44 | 169.063 | 2.228049
|  | 43.45 | 157.183 | 2.196406
|  | 43.46 | 171.234 | 2.23359
|  | 43.47 | 171.42 | 2.234061
|  | 43.48 | 157.228 | 2.19653
|  | 43.49 | 155.045 | 2.190458
|  | 43.5 | 175.98 | 2.245463
|  | 43.51 | 168.792 | 2.227352
|  | 43.52 | 186.31 | 2.270236
|  | 43.53 | 189.147 | 2.276799
|  | 43.54 | 178.135 | 2.250749
|  | 43.55 | 171.783 | 2.23498
|  | 43.56 | 165.321 | 2.218328
|  | 43.57 | 164.652 | 2.216567
|  | 43.58 | 179.727 | 2.254613
|  | 43.59 | 155.535 | 2.191828
|  | 43.6 | 160.352 | 2.205074
|  | 43.61 | 153.745 | 2.186801
|  | 43.62 | 199.352 | 2.299621
|  | 43.63 | 161.986 | 2.209477
|  | 43.64 | 165.638 | 2.21916
|  | 43.65 | 162.089 | 2.209754
|  | 43.66 | 198.051 | 2.296777
|  | 43.67 | 182.385 | 2.260989
|  | 43.68 | 157.158 | 2.196336
|  | 43.69 | 193.691 | 2.287109
|  | 43.7 | 171.764 | 2.234932
|  | 43.71 | 168.46 | 2.226497
|  | 43.72 | 175.303 | 2.243789
|  | 43.73 | 170.8 | 2.232488
|  | 43.74 | 161.702 | 2.208715
|  | 43.75 | 171.878 | 2.23522
|  | 43.76 | 152.976 | 2.184623
|  | 43.77 | 176.716 | 2.247276
|  | 43.78 | 184.383 | 2.265721
|  | 43.79 | 192.477 | 2.284379
|  | 43.8 | 180.502 | 2.256482
|  | 43.81 | 191.184 | 2.281452
|  | 43.82 | 157.65 | 2.197694
|  | 43.83 | 180.963 | 2.25759
|  | 43.84 | 194.916 | 2.289847
|  | 43.85 | 164.491 | 2.216142
|  | 43.86 | 191.236 | 2.28157
|  | 43.87 | 165.847 | 2.219708
|  | 43.88 | 163.624 | 2.213847
|  | 43.89 | 191.913 | 2.283104
|  | 43.9 | 195.339 | 2.290789
|  | 43.91 | 201.922 | 2.305184
|  | 43.92 | 207.824 | 2.317696
|  | 43.93 | 184.785 | 2.266667
|  | 43.94 | 207.661 | 2.317355
|  | 43.95 | 177.983 | 2.250379
|  | 43.96 | 180.428 | 2.256304
|  | 43.97 | 189.323 | 2.277203
|  | 43.98 | 183.891 | 2.26456
|  | 43.99 | 192.49 | 2.284408
|  | 44 | 161.195 | 2.207352
|  | 44.01 | 185.32 | 2.267922
|  | 44.02 | 193.303 | 2.286239
|  | 44.03 | 188.724 | 2.275827
|  | 44.04 | 190.656 | 2.28025
|  | 44.05 | 195.052 | 2.29015
|  | 44.06 | 211.865 | 2.326059
|  | 44.07 | 223.677 | 2.349621
|  | 44.08 | 220.008 | 2.342438
|  | 44.09 | 203.541 | 2.308652
|  | 44.1 | 194.895 | 2.289801
|  | 44.11 | 214.639 | 2.331709
|  | 44.12 | 197.129 | 2.294751
|  | 44.13 | 213.843 | 2.330095
|  | 44.14 | 227.655 | 2.357277
|  | 44.15 | 216.761 | 2.335981
|  | 44.16 | 208.553 | 2.319216
|  | 44.17 | 226.047 | 2.354199
|  | 44.18 | 218.39 | 2.339233
|  | 44.19 | 201.6 | 2.304491
|  | 44.2 | 228.472 | 2.358833
|  | 44.21 | 215.453 | 2.333353
|  | 44.22 | 196.384 | 2.293106
|  | 44.23 | 200.181 | 2.301423
|  | 44.24 | 224.952 | 2.35209
|  | 44.25 | 193.496 | 2.286672
|  | 44.26 | 227.8 | 2.357554
|  | 44.27 | 221.619 | 2.345607
|  | 44.28 | 211.912 | 2.326156
|  | 44.29 | 244.748 | 2.388719
|  | 44.3 | 240.162 | 2.380504
|  | 44.31 | 202.363 | 2.306131
|  | 44.32 | 215.925 | 2.334303
|  | 44.33 | 216.241 | 2.334938
|  | 44.34 | 219.169 | 2.340779
|  | 44.35 | 210.771 | 2.323811
|  | 44.36 | 223.74 | 2.349744
|  | 44.37 | 220.328 | 2.34307
|  | 44.38 | 237.816 | 2.376241
|  | 44.39 | 220.569 | 2.343544
|  | 44.4 | 238.455 | 2.377406
|  | 44.41 | 215.896 | 2.334245
|  | 44.42 | 248.609 | 2.395517
|  | 44.43 | 255.552 | 2.407479
|  | 44.44 | 224.228 | 2.35069
|  | 44.45 | 243.096 | 2.385778
|  | 44.46 | 225.219 | 2.352605
|  | 44.47 | 232.242 | 2.365941
|  | 44.48 | 244.036 | 2.387454
|  | 44.49 | 247.845 | 2.39418
|  | 44.5 | 240.723 | 2.381518
|  | 44.51 | 231.905 | 2.36531
|  | 44.52 | 248.868 | 2.395969
|  | 44.53 | 247.657 | 2.393851
|  | 44.54 | 252.716 | 2.402633
|  | 44.55 | 245.959 | 2.390863
|  | 44.56 | 255.013 | 2.406562
|  | 44.57 | 241.946 | 2.383718
|  | 44.58 | 278.059 | 2.444137
|  | 44.59 | 246.184 | 2.39126
|  | 44.6 | 262.788 | 2.419606
|  | 44.61 | 279.946 | 2.447074
|  | 44.62 | 269.691 | 2.430866
|  | 44.63 | 287.088 | 2.458015
|  | 44.64 | 254.733 | 2.406085
|  | 44.65 | 257.493 | 2.410765
|  | 44.66 | 281.215 | 2.449038
|  | 44.67 | 246.708 | 2.392183
|  | 44.68 | 276.788 | 2.442147
|  | 44.69 | 292.055 | 2.465465
|  | 44.7 | 275.835 | 2.440649
|  | 44.71 | 281.453 | 2.449406
|  | 44.72 | 262.27 | 2.418749
|  | 44.73 | 293.518 | 2.467635
|  | 44.74 | 319.446 | 2.504397
|  | 44.75 | 296.907 | 2.47262
|  | 44.76 | 284.502 | 2.454085
|  | 44.77 | 289.772 | 2.462056
|  | 44.78 | 325.449 | 2.512483
|  | 44.79 | 301.901 | 2.479865
|  | 44.8 | 330.723 | 2.519464
|  | 44.81 | 357.509 | 2.553287
|  | 44.82 | 325.145 | 2.512077
|  | 44.83 | 349.731 | 2.543734
|  | 44.84 | 340.896 | 2.532622
|  | 44.85 | 402.517 | 2.604784
|  | 44.86 | 350.049 | 2.544129
|  | 44.87 | 363.032 | 2.559945
|  | 44.88 | 387.988 | 2.588818
|  | 44.89 | 372.092 | 2.57065
|  | 44.9 | 415.533 | 2.618606
|  | 44.91 | 403.634 | 2.605988
|  | 44.92 | 423.973 | 2.627338
|  | 44.93 | 437.547 | 2.641025
|  | 44.94 | 492.481 | 2.692389
|  | 44.95 | 452.011 | 2.655149
|  | 44.96 | 502.797 | 2.701393
|  | 44.97 | 545.831 | 2.737058
|  | 44.98 | 529.117 | 2.723552
|  | 44.99 | 626.312 | 2.796791
|  | 45 | 699.772 | 2.844957
|  | 45.01 | 687.044 | 2.836985
|  | 45.02 | 766.359 | 2.884432
|  | 45.03 | 816.338 | 2.91187
|  | 45.04 | 857.325 | 2.933145
|  | 45.05 | 914.666 | 2.961263
|  | 45.06 | 1148.21 | 3.060021
|  | 45.07 | 1218.73 | 3.085908
|  | 45.08 | 1289.59 | 3.110452
|  | 45.09 | 1507.58 | 3.17828
|  | 45.1 | 1625.63 | 3.211022
|  | 45.11 | 1717.47 | 3.234889
|  | 45.12 | 2175.54 | 3.337567
|  | 45.13 | 2267.14 | 3.355478
|  | 45.14 | 2686.98 | 3.429264
|  | 45.15 | 3047.64 | 3.483964
|  | 45.16 | 3464.22 | 3.539605
|  | 45.17 | 4027.6 | 3.605046
|  | 45.18 | 4589.04 | 3.661722
|  | 45.19 | 5190.43 | 3.715203
|  | 45.2 | 5948.43 | 3.774402
|  | 45.21 | 6872.58 | 3.83712
|  | 45.22 | 7366.18 | 3.867242
|  | 45.23 | 8480.12 | 3.928402
|  | 45.24 | 9259.04 | 3.966566
|  | 45.25 | 10103.5 | 4.004472
|  | 45.26 | 11089.4 | 4.044908
|  | 45.27 | 11842.2 | 4.073432
|  | 45.28 | 12692.5 | 4.103547
|  | 45.29 | 13439.4 | 4.12838
|  | 45.3 | 14129.5 | 4.150127
|  | 45.31 | 14909.7 | 4.173469
|  | 45.32 | 15282.1 | 4.184183
|  | 45.33 | 16057.7 | 4.205683
|  | 45.34 | 16299 | 4.212161
|  | 45.35 | 16708.6 | 4.22294
|  | 45.36 | 16984.1 | 4.230043
|  | 45.37 | 17255.3 | 4.236923
|  | 45.38 | 17443.1 | 4.241624
|  | 45.39 | 17258.1 | 4.236993
|  | 45.4 | 17392 | 4.24035
|  | 45.41 | 17421.7 | 4.241091
|  | 45.42 | 16910.4 | 4.228154
|  | 45.43 | 16600.8 | 4.220129
|  | 45.44 | 15951.1 | 4.202791
|  | 45.45 | 15856.2 | 4.200199
|  | 45.46 | 15232.2 | 4.182763
|  | 45.47 | 14528.5 | 4.162221
|  | 45.48 | 14291.5 | 4.155078
|  | 45.49 | 13625.7 | 4.134359
|  | 45.5 | 12783.2 | 4.10664
|  | 45.51 | 12203.7 | 4.086492
|  | 45.52 | 11583.1 | 4.063825
|  | 45.53 | 10714.7 | 4.02998
|  | 45.54 | 10089.2 | 4.003857
|  | 45.55 | 9409.65 | 3.973573
|  | 45.56 | 8786.55 | 3.943818
|  | 45.57 | 7980.42 | 3.902026
|  | 45.58 | 7538.42 | 3.87728
|  | 45.59 | 6995.38 | 3.844811
|  | 45.6 | 6262.96 | 3.79678
|  | 45.61 | 5782.29 | 3.7621
|  | 45.62 | 5356.04 | 3.728844
|  | 45.63 | 4895.24 | 3.689774
|  | 45.64 | 4387.74 | 3.642241
|  | 45.65 | 4029.67 | 3.605269
|  | 45.66 | 3492.69 | 3.54316
|  | 45.67 | 2997.73 | 3.476793
|  | 45.68 | 2802.51 | 3.447547
|  | 45.69 | 2570.38 | 3.409997
|  | 45.7 | 2194.82 | 3.341399
|  | 45.71 | 1948.5 | 3.2897
|  | 45.72 | 1771.38 | 3.248312
|  | 45.73 | 1611.99 | 3.207362
|  | 45.74 | 1504.33 | 3.177343
|  | 45.75 | 1307 | 3.116276
|  | 45.76 | 1198.09 | 3.078489
|  | 45.77 | 1049.45 | 3.020962
|  | 45.78 | 1005.58 | 3.002417
|  | 45.79 | 883.128 | 2.946024
|  | 45.8 | 709.625 | 2.851029
|  | 45.81 | 686.085 | 2.836378
|  | 45.82 | 612.583 | 2.787165
|  | 45.83 | 581.635 | 2.764651
|  | 45.84 | 520.663 | 2.716557
|  | 45.85 | 467.307 | 2.669602
|  | 45.86 | 467.541 | 2.66982
|  | 45.87 | 464.145 | 2.666654
|  | 45.88 | 411.655 | 2.614533
|  | 45.89 | 410.826 | 2.613658
|  | 45.9 | 374.053 | 2.572933
|  | 45.91 | 370.702 | 2.569025
|  | 45.92 | 346.401 | 2.539579
|  | 45.93 | 332.04 | 2.52119
|  | 45.94 | 306.406 | 2.486297
|  | 45.95 | 318.718 | 2.503407
|  | 45.96 | 325.638 | 2.512735
|  | 45.97 | 282.805 | 2.451487
|  | 45.98 | 296.87 | 2.472566
|  | 45.99 | 296.213 | 2.471604
|  | 46 | 306.673 | 2.486676
|  | 46.01 | 243.452 | 2.386413
|  | 46.02 | 281.514 | 2.4495
|  | 46.03 | 277.841 | 2.443796
|  | 46.04 | 249.439 | 2.396964
|  | 46.05 | 253.46 | 2.403909
|  | 46.06 | 269.106 | 2.429923
|  | 46.07 | 247.343 | 2.3933
|  | 46.08 | 235.242 | 2.371515
|  | 46.09 | 243.177 | 2.385922
|  | 46.1 | 227.804 | 2.357561
|  | 46.11 | 227.992 | 2.35792
|  | 46.12 | 234.266 | 2.369709
|  | 46.13 | 239.012 | 2.37842
|  | 46.14 | 218.83 | 2.340107
|  | 46.15 | 195.459 | 2.291056
|  | 46.16 | 205.96 | 2.313783
|  | 46.17 | 221.368 | 2.345115
|  | 46.18 | 220.841 | 2.34408
|  | 46.19 | 176.246 | 2.246119
|  | 46.2 | 209.889 | 2.32199
|  | 46.21 | 209.978 | 2.322174
|  | 46.22 | 169.489 | 2.229142
|  | 46.23 | 191.904 | 2.283084
|  | 46.24 | 164.685 | 2.216654
|  | 46.25 | 190.967 | 2.280958
|  | 46.26 | 197.077 | 2.294636
|  | 46.27 | 194.587 | 2.289114
|  | 46.28 | 189.331 | 2.277222
|  | 46.29 | 194.186 | 2.288218
|  | 46.3 | 195.143 | 2.290353
|  | 46.31 | 193.729 | 2.287195
|  | 46.32 | 188.813 | 2.276032
|  | 46.33 | 186.801 | 2.271379
|  | 46.34 | 219.339 | 2.341116
|  | 46.35 | 204.465 | 2.310619
|  | 46.36 | 163.312 | 2.213018
|  | 46.37 | 166.785 | 2.222157
|  | 46.38 | 214.846 | 2.332127
|  | 46.39 | 197.322 | 2.295176
|  | 46.4 | 162.639 | 2.211225
|  | 46.41 | 183.394 | 2.263385
|  | 46.42 | 174.5 | 2.241795
|  | 46.43 | 212.715 | 2.327798
|  | 46.44 | 192.02 | 2.283346
|  | 46.45 | 154.087 | 2.187766
|  | 46.46 | 181.136 | 2.258005
|  | 46.47 | 158.66 | 2.200467
|  | 46.48 | 186.995 | 2.27183
|  | 46.49 | 177.922 | 2.25023
|  | 46.5 | 154.908 | 2.190074
|  | 46.51 | 179.749 | 2.254666
|  | 46.52 | 172.56 | 2.23694
|  | 46.53 | 187.881 | 2.273883
|  | 46.54 | 156.456 | 2.194392
|  | 46.55 | 177.823 | 2.249988
|  | 46.56 | 148.321 | 2.171203
|  | 46.57 | 168.801 | 2.227375
|  | 46.58 | 154.815 | 2.189813
|  | 46.59 | 152.885 | 2.184365
|  | 46.6 | 169.626 | 2.229492
|  | 46.61 | 164.158 | 2.215262
|  | 46.62 | 180.719 | 2.257004
|  | 46.63 | 157.524 | 2.197347
|  | 46.64 | 134.732 | 2.129471
|  | 46.65 | 163.596 | 2.213773
|  | 46.66 | 148.362 | 2.171323
|  | 46.67 | 143.417 | 2.156601
|  | 46.68 | 170.778 | 2.232432
|  | 46.69 | 156.762 | 2.195241
|  | 46.7 | 146.114 | 2.164692
|  | 46.71 | 150.001 | 2.176094
|  | 46.72 | 151.619 | 2.180754
|  | 46.73 | 152.727 | 2.183916
|  | 46.74 | 163.473 | 2.213446
|  | 46.75 | 153.676 | 2.186606
|  | 46.76 | 136.712 | 2.135807
|  | 46.77 | 149.085 | 2.173434
|  | 46.78 | 152.297 | 2.182691
|  | 46.79 | 161.585 | 2.208401
|  | 46.8 | 163.222 | 2.212779
|  | 46.81 | 130.909 | 2.11697
|  | 46.82 | 161.956 | 2.209397
|  | 46.83 | 148.873 | 2.172816
|  | 46.84 | 146.908 | 2.167045
|  | 46.85 | 160.041 | 2.204231
|  | 46.86 | 165.033 | 2.217571
|  | 46.87 | 144.23 | 2.159056
|  | 46.88 | 160.166 | 2.20457
|  | 46.89 | 133.905 | 2.126797
|  | 46.9 | 131.802 | 2.119922
|  | 46.91 | 151.622 | 2.180762
|  | 46.92 | 159.018 | 2.201446
|  | 46.93 | 137.735 | 2.139044
|  | 46.94 | 157.444 | 2.197126
|  | 46.95 | 139.222 | 2.143708
|  | 46.96 | 159.696 | 2.203294
|  | 46.97 | 159.417 | 2.202535
|  | 46.98 | 152.626 | 2.183629
|  | 46.99 | 132.289 | 2.121524
|  | 47 | 132.144 | 2.121047
|  | 47.01 | 138.948 | 2.142852
|  | 47.02 | 141.546 | 2.150898
|  | 47.03 | 116.783 | 2.06738
|  | 47.04 | 123.702 | 2.092377
|  | 47.05 | 113.298 | 2.054222
|  | 47.06 | 152.058 | 2.182009
|  | 47.07 | 126.49 | 2.102056
|  | 47.08 | 138.164 | 2.140395
|  | 47.09 | 141.688 | 2.151333
|  | 47.1 | 153.882 | 2.187188
|  | 47.11 | 123.479 | 2.091593
|  | 47.12 | 125.236 | 2.097729
|  | 47.13 | 139.495 | 2.144559
|  | 47.14 | 124.415 | 2.094873
|  | 47.15 | 132.194 | 2.121212
|  | 47.16 | 145.406 | 2.162582
|  | 47.17 | 131.287 | 2.118222
|  | 47.18 | 149.139 | 2.173591
|  | 47.19 | 125.351 | 2.098128
|  | 47.2 | 120.762 | 2.08193
|  | 47.21 | 138.621 | 2.141829
|  | 47.22 | 133.608 | 2.125832
|  | 47.23 | 156.078 | 2.193342
|  | 47.24 | 120.618 | 2.081412
|  | 47.25 | 146.752 | 2.166584
|  | 47.26 | 131.009 | 2.117301
|  | 47.27 | 129.645 | 2.112756
|  | 47.28 | 141.103 | 2.149536
|  | 47.29 | 141.202 | 2.149841
|  | 47.3 | 131.773 | 2.119826
|  | 47.31 | 128.155 | 2.107736
|  | 47.32 | 120.648 | 2.08152
|  | 47.33 | 132.459 | 2.122081
|  | 47.34 | 133.149 | 2.124338
|  | 47.35 | 124.847 | 2.096378
|  | 47.36 | 116.108 | 2.064862
|  | 47.37 | 134.372 | 2.128309
|  | 47.38 | 131.917 | 2.120301
|  | 47.39 | 114.629 | 2.059295
|  | 47.4 | 110.588 | 2.043708
|  | 47.41 | 122.335 | 2.087551
|  | 47.42 | 113.609 | 2.055413
|  | 47.43 | 120.235 | 2.080031
|  | 47.44 | 120.381 | 2.080558
|  | 47.45 | 125.992 | 2.100343
|  | 47.46 | 123.534 | 2.091787
|  | 47.47 | 134.693 | 2.129345
|  | 47.48 | 134.978 | 2.130263
|  | 47.49 | 115.526 | 2.06268
|  | 47.5 | 129.477 | 2.112193
|  | 47.51 | 138.119 | 2.140253
|  | 47.52 | 139.581 | 2.144826
|  | 47.53 | 118.127 | 2.072349
|  | 47.54 | 110.339 | 2.042729
|  | 47.55 | 143.235 | 2.156049
|  | 47.56 | 100.339 | 2.00147
|  | 47.57 | 136.857 | 2.136267
|  | 47.58 | 111.393 | 2.046858
|  | 47.59 | 129.384 | 2.111881
|  | 47.6 | 110.68 | 2.044069
|  | 47.61 | 115.179 | 2.061373
|  | 47.62 | 98.8745 | 1.995084
|  | 47.63 | 121.807 | 2.085672
|  | 47.64 | 124.391 | 2.094789
|  | 47.65 | 107.221 | 2.03028
|  | 47.66 | 113.27 | 2.054115
|  | 47.67 | 113.346 | 2.054406
|  | 47.68 | 128.355 | 2.108413
|  | 47.69 | 117.523 | 2.070123
|  | 47.7 | 121.747 | 2.085458
|  | 47.71 | 104.215 | 2.01793
|  | 47.72 | 107.209 | 2.030231
|  | 47.73 | 143.778 | 2.157692
|  | 47.74 | 133.018 | 2.12391
|  | 47.75 | 133.792 | 2.12643
|  | 47.76 | 126.272 | 2.101307
|  | 47.77 | 126.448 | 2.101912
|  | 47.78 | 125.923 | 2.100105
|  | 47.79 | 141.465 | 2.150649
|  | 47.8 | 129.388 | 2.111894
|  | 47.81 | 117.239 | 2.069072
|  | 47.82 | 113.843 | 2.056306
|  | 47.83 | 115.828 | 2.063814
|  | 47.84 | 97.0733 | 1.9871
|  | 47.85 | 125.113 | 2.097302
|  | 47.86 | 107.639 | 2.03197
|  | 47.87 | 104.179 | 2.01778
|  | 47.88 | 99.6816 | 1.998615
|  | 47.89 | 97.2808 | 1.988027
|  | 47.9 | 114.067 | 2.05716
|  | 47.91 | 126.249 | 2.101228
|  | 47.92 | 105.479 | 2.023166
|  | 47.93 | 129.37 | 2.111834
|  | 47.94 | 127.548 | 2.105674
|  | 47.95 | 126.967 | 2.103691
|  | 47.96 | 107.901 | 2.033025
|  | 47.97 | 88.0967 | 1.94496
|  | 47.98 | 103.441 | 2.014693
|  | 47.99 | 118.828 | 2.074919
|  | 48 | 142.49 | 2.153784
|  | 48.01 | 139.296 | 2.143939
|  | 48.02 | 110.668 | 2.044022
|  | 48.03 | 155.886 | 2.192807
|  | 48.04 | 118.651 | 2.074271
|  | 48.05 | 120.53 | 2.081095
|  | 48.06 | 109.262 | 2.038469
|  | 48.07 | 89.1448 | 1.950096
|  | 48.08 | 109.785 | 2.040543
|  | 48.09 | 121.86 | 2.085861
|  | 48.1 | 98.4836 | 1.993364
|  | 48.11 | 108.038 | 2.033577
|  | 48.12 | 121.19 | 2.083467
|  | 48.13 | 127.106 | 2.104166
|  | 48.14 | 99.4801 | 1.997736
|  | 48.15 | 103.652 | 2.015578
|  | 48.16 | 122.884 | 2.089495
|  | 48.17 | 107.198 | 2.030187
|  | 48.18 | 110.281 | 2.042501
|  | 48.19 | 109.976 | 2.041298
|  | 48.2 | 117.944 | 2.071676
|  | 48.21 | 114.821 | 2.060021
|  | 48.22 | 127.305 | 2.104845
|  | 48.23 | 116.133 | 2.064956
|  | 48.24 | 116.626 | 2.066795
|  | 48.25 | 93.4553 | 1.970604
|  | 48.26 | 113.856 | 2.056356
|  | 48.27 | 127.46 | 2.105374
|  | 48.28 | 123.824 | 2.092805
|  | 48.29 | 112.408 | 2.050797
|  | 48.3 | 122.087 | 2.086669
|  | 48.31 | 110.378 | 2.042883
|  | 48.32 | 97.0585 | 1.987034
|  | 48.33 | 95.8883 | 1.981766
|  | 48.34 | 124.936 | 2.096688
|  | 48.35 | 93.9195 | 1.972756
|  | 48.36 | 125.371 | 2.098197
|  | 48.37 | 128.29 | 2.108193
|  | 48.38 | 127.696 | 2.106177
|  | 48.39 | 104.939 | 2.020937
|  | 48.4 | 102.91 | 2.012458
|  | 48.41 | 122.186 | 2.087021
|  | 48.42 | 101.164 | 2.005026
|  | 48.43 | 110.765 | 2.044403
|  | 48.44 | 117.354 | 2.069498
|  | 48.45 | 104.063 | 2.017296
|  | 48.46 | 126.601 | 2.102437
|  | 48.47 | 101.593 | 2.006864
|  | 48.48 | 99.2112 | 1.996561
|  | 48.49 | 92.0665 | 1.964102
|  | 48.5 | 113.598 | 2.055371
|  | 48.51 | 101.696 | 2.007304
|  | 48.52 | 125.02 | 2.096979
|  | 48.53 | 122.256 | 2.08727
|  | 48.54 | 110.726 | 2.04425
|  | 48.55 | 109.886 | 2.040942
|  | 48.56 | 117.661 | 2.070633
|  | 48.57 | 114.405 | 2.058445
|  | 48.58 | 112.681 | 2.051851
|  | 48.59 | 101.434 | 2.006184
|  | 48.6 | 126.662 | 2.102646
|  | 48.61 | 125.32 | 2.09802
|  | 48.62 | 109.559 | 2.039648
|  | 48.63 | 107.235 | 2.030337
|  | 48.64 | 106.779 | 2.028486
|  | 48.65 | 101.014 | 2.004382
|  | 48.66 | 116.21 | 2.065244
|  | 48.67 | 104.926 | 2.020883
|  | 48.68 | 98.7364 | 1.994477
|  | 48.69 | 108.221 | 2.034312
|  | 48.7 | 119.262 | 2.076502
|  | 48.71 | 103.053 | 2.013061
|  | 48.72 | 118.637 | 2.07422
|  | 48.73 | 112.571 | 2.051427
|  | 48.74 | 112.786 | 2.052255
|  | 48.75 | 115.935 | 2.064215
|  | 48.76 | 128.953 | 2.110431
|  | 48.77 | 103.186 | 2.013621
|  | 48.78 | 133.975 | 2.127024
|  | 48.79 | 106.165 | 2.025981
|  | 48.8 | 91.8028 | 1.962856
|  | 48.81 | 122.935 | 2.089676
|  | 48.82 | 100.489 | 2.002119
|  | 48.83 | 107.063 | 2.029639
|  | 48.84 | 116.873 | 2.067714
|  | 48.85 | 93.8782 | 1.972565
|  | 48.86 | 79.8358 | 1.902198
|  | 48.87 | 120.368 | 2.080511
|  | 48.88 | 83.8683 | 1.923598
|  | 48.89 | 120.13 | 2.079651
|  | 48.9 | 114.306 | 2.058069
|  | 48.91 | 91.5581 | 1.961697
|  | 48.92 | 92.5538 | 1.966394
|  | 48.93 | 94.6591 | 1.976162
|  | 48.94 | 108.825 | 2.036729
|  | 48.95 | 108.278 | 2.03454
|  | 48.96 | 98.6592 | 1.994138
|  | 48.97 | 120.448 | 2.0808
|  | 48.98 | 110.535 | 2.0435
|  | 48.99 | 111.754 | 2.048263
|  | 49 | 105.002 | 2.021198
|  | 49.01 | 123.479 | 2.091593
|  | 49.02 | 113.427 | 2.054716
|  | 49.03 | 103.335 | 2.014247
|  | 49.04 | 108.173 | 2.034119
|  | 49.05 | 131.528 | 2.119018
|  | 49.06 | 95.5808 | 1.980371
|  | 49.07 | 95.552 | 1.98024
|  | 49.08 | 98.0604 | 1.991494
|  | 49.09 | 106.847 | 2.028762
|  | 49.1 | 93.4618 | 1.970634
|  | 49.11 | 112.091 | 2.049571
|  | 49.12 | 129.267 | 2.111488
|  | 49.13 | 84.8352 | 1.928576
|  | 49.14 | 100.4 | 2.001734
|  | 49.15 | 104 | 2.017033
|  | 49.16 | 98.5892 | 1.993829
|  | 49.17 | 123.725 | 2.092457
|  | 49.18 | 121.02 | 2.082857
|  | 49.19 | 121.39 | 2.084183
|  | 49.2 | 96.2286 | 1.983304
|  | 49.21 | 144.927 | 2.161149
|  | 49.22 | 104.259 | 2.018114
|  | 49.23 | 105.332 | 2.02256
|  | 49.24 | 101.7 | 2.007321
|  | 49.25 | 111.98 | 2.04914
|  | 49.26 | 106.953 | 2.029193
|  | 49.27 | 103.182 | 2.013604
|  | 49.28 | 124.605 | 2.095535
|  | 49.29 | 119.977 | 2.079098
|  | 49.3 | 105.07 | 2.021479
|  | 49.31 | 102.853 | 2.012217
|  | 49.32 | 130.157 | 2.114468
|  | 49.33 | 102.823 | 2.01209
|  | 49.34 | 122.246 | 2.087235
|  | 49.35 | 95.1111 | 1.978231
|  | 49.36 | 108.734 | 2.036365
|  | 49.37 | 83.0736 | 1.919463
|  | 49.38 | 96.6896 | 1.98538
|  | 49.39 | 110.517 | 2.043429
|  | 49.4 | 105.788 | 2.024436
|  | 49.41 | 101.576 | 2.006791
|  | 49.42 | 99.3557 | 1.997193
|  | 49.43 | 97.9062 | 1.99081
|  | 49.44 | 108.824 | 2.036725
|  | 49.45 | 91.1839 | 1.959918
|  | 49.46 | 112.155 | 2.049819
|  | 49.47 | 87.3261 | 1.941144
|  | 49.48 | 86.4039 | 1.936533
|  | 49.49 | 98.7281 | 1.994441
|  | 49.5 | 102.235 | 2.0096
|  | 49.51 | 96.6722 | 1.985302
|  | 49.52 | 111.057 | 2.045546
|  | 49.53 | 113.826 | 2.056241
|  | 49.54 | 110.334 | 2.042709
|  | 49.55 | 87.0638 | 1.939838
|  | 49.56 | 107.599 | 2.031808
|  | 49.57 | 93.618 | 1.971359
|  | 49.58 | 107.085 | 2.029729
|  | 49.59 | 114.201 | 2.05767
|  | 49.6 | 106.801 | 2.028575
|  | 49.61 | 105.635 | 2.023808
|  | 49.62 | 82.8401 | 1.918241
|  | 49.63 | 101.223 | 2.005279
|  | 49.64 | 99.0815 | 1.995993
|  | 49.65 | 92.5388 | 1.966324
|  | 49.66 | 108.999 | 2.037423
|  | 49.67 | 124.364 | 2.094695
|  | 49.68 | 106.937 | 2.029128
|  | 49.69 | 102.158 | 2.009272
|  | 49.7 | 113.43 | 2.054728
|  | 49.71 | 103.394 | 2.014495
|  | 49.72 | 93.555 | 1.971067
|  | 49.73 | 90.7791 | 1.957986
|  | 49.74 | 103.636 | 2.015511
|  | 49.75 | 102.042 | 2.008779
|  | 49.76 | 110.617 | 2.043822
|  | 49.77 | 105.34 | 2.022593
|  | 49.78 | 110.761 | 2.044387
|  | 49.79 | 126.54 | 2.102228
|  | 49.8 | 103.82 | 2.016281
|  | 49.81 | 93.3201 | 1.969975
|  | 49.82 | 101.738 | 2.007483
|  | 49.83 | 103.079 | 2.01317
|  | 49.84 | 103.47 | 2.014814
|  | 49.85 | 113.959 | 2.056749
|  | 49.86 | 114.259 | 2.05789
|  | 49.87 | 93.987 | 1.973068
|  | 49.88 | 97.946 | 1.990987
|  | 49.89 | 99.2731 | 1.996832
|  | 49.9 | 114.66 | 2.059412
|  | 49.91 | 97.0522 | 1.987005
|  | 49.92 | 105.316 | 2.022494
|  | 49.93 | 103.071 | 2.013136
|  | 49.94 | 105.396 | 2.022824
|  | 49.95 | 119.094 | 2.07589
|  | 49.96 | 99.1167 | 1.996147
|  | 49.97 | 108.108 | 2.033858
|  | 49.98 | 107.602 | 2.03182
|  | 49.99 | 104.322 | 2.018376
|  | 50 | 121.461 | 2.084437
|  | 50.01 | 109.738 | 2.040357
|  | 50.02 | 86.5461 | 1.937248
|  | 50.03 | 108.719 | 2.036305
|  | 50.04 | 112.5 | 2.051153
|  | 50.05 | 102.741 | 2.011744
|  | 50.06 | 99.5169 | 1.997897
|  | 50.07 | 115.134 | 2.061204
|  | 50.08 | 99.6541 | 1.998495
|  | 50.09 | 96.856 | 1.986127
|  | 50.1 | 90.4609 | 1.956461
|  | 50.11 | 96.8033 | 1.98589
|  | 50.12 | 106.127 | 2.025826
|  | 50.13 | 94.7191 | 1.976438
|  | 50.14 | 121.802 | 2.085654
|  | 50.15 | 97.1635 | 1.987503
|  | 50.16 | 98.6116 | 1.993928
|  | 50.17 | 107.782 | 2.032546
|  | 50.18 | 114.577 | 2.059097
|  | 50.19 | 103.38 | 2.014437
|  | 50.2 | 84.9558 | 1.929193
|  | 50.21 | 105.974 | 2.025199
|  | 50.22 | 94.8344 | 1.976966
|  | 50.23 | 119.227 | 2.076375
|  | 50.24 | 105.148 | 2.021801
|  | 50.25 | 110.612 | 2.043802
|  | 50.26 | 90.7389 | 1.957794
|  | 50.27 | 97.3561 | 1.988363
|  | 50.28 | 119.724 | 2.078181
|  | 50.29 | 102.215 | 2.009515
|  | 50.3 | 107.445 | 2.031186
|  | 50.31 | 93.9934 | 1.973097
|  | 50.32 | 112.654 | 2.051747
|  | 50.33 | 100.524 | 2.00227
|  | 50.34 | 104.602 | 2.01954
|  | 50.35 | 116.822 | 2.067525
|  | 50.36 | 107.514 | 2.031465
|  | 50.37 | 125.835 | 2.099801
|  | 50.38 | 93.6939 | 1.971711
|  | 50.39 | 109.176 | 2.038127
|  | 50.4 | 97.7866 | 1.990279
|  | 50.41 | 95.4725 | 1.979878
|  | 50.42 | 122.745 | 2.089004
|  | 50.43 | 122.993 | 2.08988
|  | 50.44 | 128.242 | 2.10803
|  | 50.45 | 120.59 | 2.081311
|  | 50.46 | 105.394 | 2.022816
|  | 50.47 | 128.733 | 2.10969
|  | 50.48 | 111.586 | 2.04761
|  | 50.49 | 129.837 | 2.113398
|  | 50.5 | 123.537 | 2.091797
|  | 50.51 | 114.09 | 2.057248
|  | 50.52 | 123.171 | 2.090508
|  | 50.53 | 130.799 | 2.116604
|  | 50.54 | 107.399 | 2.031
|  | 50.55 | 131.743 | 2.119728
|  | 50.56 | 115.028 | 2.060804
|  | 50.57 | 133.885 | 2.126732
|  | 50.58 | 141.433 | 2.150551
|  | 50.59 | 129.775 | 2.113191
|  | 50.6 | 118.506 | 2.07374
|  | 50.61 | 118.141 | 2.072401
|  | 50.62 | 102.786 | 2.011934
|  | 50.63 | 120.019 | 2.07925
|  | 50.64 | 104.586 | 2.019474
|  | 50.65 | 131.907 | 2.120268
|  | 50.66 | 102.67 | 2.011444
|  | 50.67 | 109.199 | 2.038219
|  | 50.68 | 103.979 | 2.016946
|  | 50.69 | 113.135 | 2.053597
|  | 50.7 | 104.887 | 2.020722
|  | 50.71 | 107.263 | 2.03045
|  | 50.72 | 134.643 | 2.129184
|  | 50.73 | 90.0237 | 1.954357
|  | 50.74 | 85.7267 | 1.933116
|  | 50.75 | 111.018 | 2.045393
|  | 50.76 | 89.2485 | 1.950601
|  | 50.77 | 94.8686 | 1.977122
|  | 50.78 | 105.498 | 2.023244
|  | 50.79 | 110.101 | 2.041791
|  | 50.8 | 105.221 | 2.022102
|  | 50.81 | 101.209 | 2.005219
|  | 50.82 | 113.334 | 2.05436
|  | 50.83 | 109.045 | 2.037606
|  | 50.84 | 95.3244 | 1.979204
|  | 50.85 | 113.531 | 2.055114
|  | 50.86 | 106.62 | 2.027839
|  | 50.87 | 109.128 | 2.037936
|  | 50.88 | 90.5649 | 1.95696
|  | 50.89 | 103.824 | 2.016298
|  | 50.9 | 92.3993 | 1.965669
|  | 50.91 | 116.154 | 2.065034
|  | 50.92 | 99.4263 | 1.997501
|  | 50.93 | 112.953 | 2.052898
|  | 50.94 | 95.3821 | 1.979467
|  | 50.95 | 99.6891 | 1.998648
|  | 50.96 | 115.821 | 2.063787
|  | 50.97 | 103.921 | 2.016703
|  | 50.98 | 90.5329 | 1.956806
|  | 50.99 | 98.3257 | 1.992667
|  | 51 | 103.714 | 2.015837
|  | 51.01 | 87.2797 | 1.940913
|  | 51.02 | 96.9723 | 1.986648
|  | 51.03 | 90.7058 | 1.957635
|  | 51.04 | 97.6104 | 1.989496
|  | 51.05 | 100.745 | 2.003224
|  | 51.06 | 98.2297 | 1.992243
|  | 51.07 | 119.403 | 2.077015
|  | 51.08 | 101.572 | 2.006774
|  | 51.09 | 96.5883 | 1.984925
|  | 51.1 | 84.3695 | 1.926185
|  | 51.11 | 99.2083 | 1.996548
|  | 51.12 | 107.566 | 2.031675
|  | 51.13 | 102.981 | 2.012757
|  | 51.14 | 108.372 | 2.034917
|  | 51.15 | 89.9668 | 1.954082
|  | 51.16 | 97.2071 | 1.987698
|  | 51.17 | 89.6472 | 1.952537
|  | 51.18 | 108.875 | 2.036928
|  | 51.19 | 94.1181 | 1.973673
|  | 51.2 | 92.0133 | 1.963851
|  | 51.21 | 105.21 | 2.022057
|  | 51.22 | 93.735 | 1.971902
|  | 51.23 | 109.211 | 2.038266
|  | 51.24 | 94.5765 | 1.975783
|  | 51.25 | 107.469 | 2.031283
|  | 51.26 | 88.6758 | 1.947805
|  | 51.27 | 91.0052 | 1.959066
|  | 51.28 | 98.062 | 1.991501
|  | 51.29 | 84.739 | 1.928083
|  | 51.3 | 99.6375 | 1.998423
|  | 51.31 | 100.758 | 2.00328
|  | 51.32 | 101.972 | 2.008481
|  | 51.33 | 103.966 | 2.016891
|  | 51.34 | 93.5139 | 1.970876
|  | 51.35 | 90.7535 | 1.957863
|  | 51.36 | 100.475 | 2.002058
|  | 51.37 | 106.066 | 2.025576
|  | 51.38 | 81.7097 | 1.912274
|  | 51.39 | 112.084 | 2.049544
|  | 51.4 | 107.881 | 2.032945
|  | 51.41 | 110.505 | 2.043382
|  | 51.42 | 117.424 | 2.069757
|  | 51.43 | 97.9501 | 1.991005
|  | 51.44 | 101.814 | 2.007808
|  | 51.45 | 102.789 | 2.011947
|  | 51.46 | 84.9596 | 1.929212
|  | 51.47 | 103.388 | 2.01447
|  | 51.48 | 113.732 | 2.055883
|  | 51.49 | 101.718 | 2.007398
|  | 51.5 | 89.1828 | 1.950281
|  | 51.51 | 106.611 | 2.027802
|  | 51.52 | 96.093 | 1.982692
|  | 51.53 | 90.2008 | 1.95521
|  | 51.54 | 95.9156 | 1.981889
|  | 51.55 | 95.5742 | 1.980341
|  | 51.56 | 85.3735 | 1.931323
|  | 51.57 | 91.9821 | 1.963703
|  | 51.58 | 97.4149 | 1.988625
|  | 51.59 | 108.733 | 2.036361
|  | 51.6 | 92.0551 | 1.964048
|  | 51.61 | 88.7254 | 1.948048
|  | 51.62 | 90.1738 | 1.95508
|  | 51.63 | 105.178 | 2.021925
|  | 51.64 | 81.6389 | 1.911897
|  | 51.65 | 113.466 | 2.054866
|  | 51.66 | 77.0816 | 1.886951
|  | 51.67 | 91.5702 | 1.961754
|  | 51.68 | 110.757 | 2.044371
|  | 51.69 | 115.319 | 2.061901
|  | 51.7 | 90.333 | 1.955846
|  | 51.71 | 93.3639 | 1.970179
|  | 51.72 | 94.6591 | 1.976162
|  | 51.73 | 114.216 | 2.057727
|  | 51.74 | 117.93 | 2.071624
|  | 51.75 | 88.6112 | 1.947489
|  | 51.76 | 94.1179 | 1.973672
|  | 51.77 | 124.999 | 2.096907
|  | 51.78 | 104.152 | 2.017668
|  | 51.79 | 103.341 | 2.014273
|  | 51.8 | 81.9124 | 1.91335
|  | 51.81 | 90.4987 | 1.956642
|  | 51.82 | 103.01 | 2.012879
|  | 51.83 | 100.369 | 2.0016
|  | 51.84 | 89.6604 | 1.952601
|  | 51.85 | 85.0956 | 1.929907
|  | 51.86 | 83.3227 | 1.920763
|  | 51.87 | 92.0144 | 1.963856
|  | 51.88 | 94.5703 | 1.975755
|  | 51.89 | 91.3756 | 1.96083
|  | 51.9 | 108.336 | 2.034773
|  | 51.91 | 102.526 | 2.010834
|  | 51.92 | 97.8338 | 1.990489
|  | 51.93 | 108.067 | 2.033693
|  | 51.94 | 90.4285 | 1.956305
|  | 51.95 | 116.697 | 2.06706
|  | 51.96 | 99.9947 | 1.999977
|  | 51.97 | 104.584 | 2.019465
|  | 51.98 | 121.848 | 2.085818
|  | 51.99 | 99.3696 | 1.997254
|  | 52 | 72.7126 | 1.86161
|  | 52.01 | 104.13 | 2.017576
|  | 52.02 | 109.281 | 2.038545
|  | 52.03 | 106.069 | 2.025588
|  | 52.04 | 99.8764 | 1.999463
|  | 52.05 | 112.102 | 2.049613
|  | 52.06 | 109.508 | 2.039446
|  | 52.07 | 100.334 | 2.001448
|  | 52.08 | 98.6343 | 1.994028
|  | 52.09 | 96.9834 | 1.986697
|  | 52.1 | 110.545 | 2.043539
|  | 52.11 | 103.995 | 2.017012
|  | 52.12 | 103.26 | 2.013932
|  | 52.13 | 77.5792 | 1.889745
|  | 52.14 | 96.8875 | 1.986268
|  | 52.15 | 99.1491 | 1.996289
|  | 52.16 | 110.744 | 2.04432
|  | 52.17 | 111.943 | 2.048997
|  | 52.18 | 95.4219 | 1.979648
|  | 52.19 | 97.4077 | 1.988593
|  | 52.2 | 103.189 | 2.013633
|  | 52.21 | 94.2889 | 1.974461
|  | 52.22 | 100.418 | 2.001812
|  | 52.23 | 94.7253 | 1.976466
|  | 52.24 | 98.3304 | 1.992688
|  | 52.25 | 99.5174 | 1.997899
|  | 52.26 | 86.8995 | 1.939017
|  | 52.27 | 90.0353 | 1.954413
|  | 52.28 | 101.917 | 2.008247
|  | 52.29 | 116.863 | 2.067677
|  | 52.3 | 92.4004 | 1.965674
|  | 52.31 | 102.414 | 2.010359
|  | 52.32 | 94.3681 | 1.974825
|  | 52.33 | 106.925 | 2.029079
|  | 52.34 | 101.81 | 2.00779
|  | 52.35 | 96.3009 | 1.98363
|  | 52.36 | 85.7627 | 1.933298
|  | 52.37 | 105.485 | 2.023191
|  | 52.38 | 95.7775 | 1.981263
|  | 52.39 | 91.0617 | 1.959336
|  | 52.4 | 90.2107 | 1.955258
|  | 52.41 | 98.7239 | 1.994422
|  | 52.42 | 110.187 | 2.04213
|  | 52.43 | 108.813 | 2.036681
|  | 52.44 | 101.128 | 2.004871
|  | 52.45 | 115.923 | 2.06417
|  | 52.46 | 109.904 | 2.041013
|  | 52.47 | 108.993 | 2.037399
|  | 52.48 | 107.264 | 2.030454
|  | 52.49 | 102.223 | 2.009549
|  | 52.5 | 102.241 | 2.009625
|  | 52.51 | 101.08 | 2.004665
|  | 52.52 | 102.023 | 2.008698
|  | 52.53 | 91.1712 | 1.959858
|  | 52.54 | 104.52 | 2.019199
|  | 52.55 | 112.734 | 2.052055
|  | 52.56 | 112.784 | 2.052247
|  | 52.57 | 103.022 | 2.01293
|  | 52.58 | 96.7763 | 1.985769
|  | 52.59 | 93.9531 | 1.972911
|  | 52.6 | 90.4991 | 1.956644
|  | 52.61 | 91.9996 | 1.963786
|  | 52.62 | 108.455 | 2.03525
|  | 52.63 | 116.106 | 2.064855
|  | 52.64 | 97.9255 | 1.990896
|  | 52.65 | 98.1255 | 1.991782
|  | 52.66 | 115.052 | 2.060894
|  | 52.67 | 108.51 | 2.03547
|  | 52.68 | 91.51 | 1.961469
|  | 52.69 | 97.0439 | 1.986968
|  | 52.7 | 92.748 | 1.967305
|  | 52.71 | 104.73 | 2.020071
|  | 52.72 | 85.5438 | 1.932189
|  | 52.73 | 99.3026 | 1.996961
|  | 52.74 | 101.42 | 2.006124
|  | 52.75 | 104.777 | 2.020266
|  | 52.76 | 101.99 | 2.008558
|  | 52.77 | 102.73 | 2.011697
|  | 52.78 | 94.2328 | 1.974202
|  | 52.79 | 101.444 | 2.006226
|  | 52.8 | 95.1594 | 1.978452
|  | 52.81 | 99.6033 | 1.998274
|  | 52.82 | 107.751 | 2.032421
|  | 52.83 | 116.491 | 2.066292
|  | 52.84 | 105.493 | 2.023224
|  | 52.85 | 102.491 | 2.010686
|  | 52.86 | 107.88 | 2.032941
|  | 52.87 | 85.6605 | 1.932781
|  | 52.88 | 91.7419 | 1.962568
|  | 52.89 | 101.224 | 2.005283
|  | 52.9 | 102.494 | 2.010698
|  | 52.91 | 100.403 | 2.001747
|  | 52.92 | 93.7489 | 1.971966
|  | 52.93 | 111.119 | 2.045788
|  | 52.94 | 112.065 | 2.04947
|  | 52.95 | 115.369 | 2.062089
|  | 52.96 | 92.5828 | 1.96653
|  | 52.97 | 105.045 | 2.021375
|  | 52.98 | 96.0887 | 1.982672
|  | 52.99 | 96.8136 | 1.985936
|  | 53 | 97.7399 | 1.990072
|  | 53.01 | 104.966 | 2.021049
|  | 53.02 | 92.38 | 1.965578
|  | 53.03 | 103.502 | 2.014949
|  | 53.04 | 104.968 | 2.021057
|  | 53.05 | 104.798 | 2.020353
|  | 53.06 | 103.167 | 2.013541
|  | 53.07 | 115.813 | 2.063757
|  | 53.08 | 108.209 | 2.034263
|  | 53.09 | 84.4329 | 1.926512
|  | 53.1 | 92.6341 | 1.966771
|  | 53.11 | 94.8232 | 1.976915
|  | 53.12 | 111.548 | 2.047462
|  | 53.13 | 109.523 | 2.039505
|  | 53.14 | 93.8953 | 1.972644
|  | 53.15 | 103.302 | 2.014109
|  | 53.16 | 110.559 | 2.043594
|  | 53.17 | 90.4127 | 1.956229
|  | 53.18 | 111.698 | 2.048045
|  | 53.19 | 94.157 | 1.973853
|  | 53.2 | 121.712 | 2.085333
|  | 53.21 | 109.249 | 2.038417
|  | 53.22 | 108.553 | 2.035642
|  | 53.23 | 101.353 | 2.005837
|  | 53.24 | 100.673 | 2.002913
|  | 53.25 | 100.319 | 2.001383
|  | 53.26 | 107.868 | 2.032893
|  | 53.27 | 113.835 | 2.056276
|  | 53.28 | 100.331 | 2.001435
|  | 53.29 | 101.786 | 2.007688
|  | 53.3 | 131.02 | 2.117338
|  | 53.31 | 99.9196 | 1.999651
|  | 53.32 | 104.603 | 2.019544
|  | 53.33 | 99.1115 | 1.996124
|  | 53.34 | 120.632 | 2.081463
|  | 53.35 | 103.026 | 2.012947
|  | 53.36 | 101.864 | 2.008021
|  | 53.37 | 101.084 | 2.004682
|  | 53.38 | 134.981 | 2.130273
|  | 53.39 | 110.97 | 2.045206
|  | 53.4 | 128.215 | 2.107939
|  | 53.41 | 137.071 | 2.136946
|  | 53.42 | 130.149 | 2.114441
|  | 53.43 | 114.641 | 2.05934
|  | 53.44 | 117.937 | 2.07165
|  | 53.45 | 119.454 | 2.077201
|  | 53.46 | 124.448 | 2.094988
|  | 53.47 | 117.129 | 2.068664
|  | 53.48 | 110.693 | 2.04412
|  | 53.49 | 137.208 | 2.137379
|  | 53.5 | 153.802 | 2.186962
|  | 53.51 | 154.745 | 2.189617
|  | 53.52 | 152.72 | 2.183896
|  | 53.53 | 168.96 | 2.227784
|  | 53.54 | 171.176 | 2.233443
|  | 53.55 | 149.805 | 2.175526
|  | 53.56 | 184.927 | 2.267
|  | 53.57 | 197.844 | 2.296323
|  | 53.58 | 205.291 | 2.31237
|  | 53.59 | 210.411 | 2.323068
|  | 53.6 | 247.033 | 2.392755
|  | 53.61 | 272.755 | 2.435773
|  | 53.62 | 283.51 | 2.452568
|  | 53.63 | 297.646 | 2.4737
|  | 53.64 | 316.68 | 2.500621
|  | 53.65 | 326.309 | 2.513629
|  | 53.66 | 358.06 | 2.553956
|  | 53.67 | 371.666 | 2.570153
|  | 53.68 | 377.031 | 2.576377
|  | 53.69 | 354.896 | 2.550101
|  | 53.7 | 407.144 | 2.609748
|  | 53.71 | 433.11 | 2.636598
|  | 53.72 | 432.56 | 2.636046
|  | 53.73 | 429.731 | 2.633197
|  | 53.74 | 497.437 | 2.696738
|  | 53.75 | 463.503 | 2.666053
|  | 53.76 | 479.794 | 2.681055
|  | 53.77 | 497.061 | 2.69641
|  | 53.78 | 503.228 | 2.701765
|  | 53.79 | 504.646 | 2.702987
|  | 53.8 | 496.541 | 2.695955
|  | 53.81 | 550.578 | 2.740819
|  | 53.82 | 528.602 | 2.723129
|  | 53.83 | 503.573 | 2.702062
|  | 53.84 | 511.642 | 2.708966
|  | 53.85 | 508.633 | 2.706405
|  | 53.86 | 488.296 | 2.688683
|  | 53.87 | 528.236 | 2.722828
|  | 53.88 | 476.368 | 2.677943
|  | 53.89 | 466.766 | 2.669099
|  | 53.9 | 489.784 | 2.690005
|  | 53.91 | 415.72 | 2.618801
|  | 53.92 | 483.745 | 2.684616
|  | 53.93 | 457.954 | 2.660822
|  | 53.94 | 420.705 | 2.623978
|  | 53.95 | 389.908 | 2.590962
|  | 53.96 | 377.66 | 2.577101
|  | 53.97 | 355.714 | 2.551101
|  | 53.98 | 324.79 | 2.511603
|  | 53.99 | 315.727 | 2.499312
|  | 54 | 345.02 | 2.537844
|  | 54.01 | 293.061 | 2.466958
|  | 54.02 | 302.093 | 2.480141
|  | 54.03 | 309.722 | 2.490972
|  | 54.04 | 283.098 | 2.451937
|  | 54.05 | 257.732 | 2.411168
|  | 54.06 | 265.804 | 2.424562
|  | 54.07 | 227.693 | 2.35735
|  | 54.08 | 233.186 | 2.367702
|  | 54.09 | 215.335 | 2.333115
|  | 54.1 | 193.267 | 2.286158
|  | 54.11 | 212.724 | 2.327816
|  | 54.12 | 215.474 | 2.333395
|  | 54.13 | 187.972 | 2.274093
|  | 54.14 | 169.654 | 2.229564
|  | 54.15 | 170.023 | 2.230508
|  | 54.16 | 167.192 | 2.223215
|  | 54.17 | 164.585 | 2.21639
|  | 54.18 | 160.754 | 2.206162
|  | 54.19 | 153.791 | 2.186931
|  | 54.2 | 143.954 | 2.158224
|  | 54.21 | 114.833 | 2.060067
|  | 54.22 | 128.034 | 2.107325
|  | 54.23 | 125.752 | 2.099515
|  | 54.24 | 122.349 | 2.0876
|  | 54.25 | 115.398 | 2.062198
|  | 54.26 | 145.323 | 2.162334
|  | 54.27 | 125.157 | 2.097455
|  | 54.28 | 113.953 | 2.056726
|  | 54.29 | 114.068 | 2.057164
|  | 54.3 | 133.217 | 2.12456
|  | 54.31 | 108.646 | 2.036014
|  | 54.32 | 116.76 | 2.067294
|  | 54.33 | 107.955 | 2.033243
|  | 54.34 | 127.02 | 2.103872
|  | 54.35 | 104.234 | 2.018009
|  | 54.36 | 112.335 | 2.050515
|  | 54.37 | 99.4282 | 1.99751
|  | 54.38 | 138.427 | 2.141221
|  | 54.39 | 114.142 | 2.057445
|  | 54.4 | 122.313 | 2.087473
|  | 54.41 | 90.4956 | 1.956627
|  | 54.42 | 108.001 | 2.033428
|  | 54.43 | 117.524 | 2.070127
|  | 54.44 | 123.533 | 2.091783
|  | 54.45 | 97.5297 | 1.989137
|  | 54.46 | 94.4096 | 1.975016
|  | 54.47 | 116.782 | 2.067376
|  | 54.48 | 109.586 | 2.039755
|  | 54.49 | 114.857 | 2.060157
|  | 54.5 | 111.89 | 2.048791
|  | 54.51 | 114.965 | 2.060566
|  | 54.52 | 101.353 | 2.005837
|  | 54.53 | 123.515 | 2.09172
|  | 54.54 | 108.172 | 2.034115
|  | 54.55 | 87.8098 | 1.943543
|  | 54.56 | 95.5834 | 1.980382
|  | 54.57 | 106.059 | 2.025548
|  | 54.58 | 122.641 | 2.088636
|  | 54.59 | 88.9248 | 1.949023
|  | 54.6 | 102.459 | 2.01055
|  | 54.61 | 93.0632 | 1.968778
|  | 54.62 | 115.482 | 2.062514
|  | 54.63 | 125.548 | 2.09881
|  | 54.64 | 122.15 | 2.086893
|  | 54.65 | 112.939 | 2.052844
|  | 54.66 | 104.808 | 2.020394
|  | 54.67 | 104.003 | 2.017046
|  | 54.68 | 113.591 | 2.055344
|  | 54.69 | 115.256 | 2.061664
|  | 54.7 | 111.82 | 2.048519
|  | 54.71 | 105.272 | 2.022313
|  | 54.72 | 105.453 | 2.023059
|  | 54.73 | 116.45 | 2.066139
|  | 54.74 | 100.563 | 2.002438
|  | 54.75 | 108.777 | 2.036537
|  | 54.76 | 111.34 | 2.046651
|  | 54.77 | 116.793 | 2.067417
|  | 54.78 | 109.3 | 2.03862
|  | 54.79 | 114.372 | 2.05832
|  | 54.8 | 100.23 | 2.000998
|  | 54.81 | 95.6116 | 1.980511
|  | 54.82 | 116.535 | 2.066456
|  | 54.83 | 96.4198 | 1.984166
|  | 54.84 | 105.744 | 2.024256
|  | 54.85 | 96.5227 | 1.984629
|  | 54.86 | 124.965 | 2.096788
|  | 54.87 | 111.439 | 2.047037
|  | 54.88 | 115.895 | 2.064065
|  | 54.89 | 111.836 | 2.048582
|  | 54.9 | 116.586 | 2.066646
|  | 54.91 | 115.673 | 2.063232
|  | 54.92 | 92.9272 | 1.968143
|  | 54.93 | 110.521 | 2.043445
|  | 54.94 | 118.667 | 2.07433
|  | 54.95 | 101.34 | 2.005781
|  | 54.96 | 113.402 | 2.054621
|  | 54.97 | 105.265 | 2.022284
|  | 54.98 | 113.746 | 2.055936
|  | 54.99 | 126.296 | 2.10139
|  | 55 | 118.69 | 2.074414
|  | 55.01 | 118.417 | 2.073414
|  | 55.02 | 113.496 | 2.054981
|  | 55.03 | 100.279 | 2.00121
|  | 55.04 | 122.024 | 2.086445
|  | 55.05 | 111.155 | 2.045929
|  | 55.06 | 127.819 | 2.106595
|  | 55.07 | 112.493 | 2.051125
|  | 55.08 | 117.181 | 2.068857
|  | 55.09 | 98.9901 | 1.995592
|  | 55.1 | 132.337 | 2.121681
|  | 55.11 | 99.4504 | 1.997607
|  | 55.12 | 121.168 | 2.083388
|  | 55.13 | 111.36 | 2.046729
|  | 55.14 | 135.013 | 2.130376
|  | 55.15 | 114.435 | 2.058559
|  | 55.16 | 110.76 | 2.044383
|  | 55.17 | 127.586 | 2.105803
|  | 55.18 | 125.467 | 2.09853
|  | 55.19 | 94.5313 | 1.975576
|  | 55.2 | 101.22 | 2.005266
|  | 55.21 | 117.421 | 2.069746
|  | 55.22 | 122.946 | 2.089714
|  | 55.23 | 100.043 | 2.000187
|  | 55.24 | 125.018 | 2.096973
|  | 55.25 | 121.737 | 2.085423
|  | 55.26 | 133.396 | 2.125143
|  | 55.27 | 114.983 | 2.060634
|  | 55.28 | 123.867 | 2.092956
|  | 55.29 | 101.547 | 2.006667
|  | 55.3 | 116.388 | 2.065908
|  | 55.31 | 119.968 | 2.079065
|  | 55.32 | 128.635 | 2.109359
|  | 55.33 | 124.088 | 2.09373
|  | 55.34 | 113.901 | 2.056528
|  | 55.35 | 111.751 | 2.048251
|  | 55.36 | 120.466 | 2.080864
|  | 55.37 | 114.008 | 2.056935
|  | 55.38 | 122.849 | 2.089372
|  | 55.39 | 107.635 | 2.031954
|  | 55.4 | 106.313 | 2.026586
|  | 55.41 | 108.888 | 2.03698
|  | 55.42 | 100.207 | 2.000898
|  | 55.43 | 126.509 | 2.102121
|  | 55.44 | 148.701 | 2.172314
|  | 55.45 | 121.382 | 2.084154
|  | 55.46 | 107.135 | 2.029931
|  | 55.47 | 109.744 | 2.040381
|  | 55.48 | 121.732 | 2.085405
|  | 55.49 | 109.747 | 2.040393
|  | 55.5 | 110.505 | 2.043382
|  | 55.51 | 116.632 | 2.066818
|  | 55.52 | 104.417 | 2.018771
|  | 55.53 | 114.43 | 2.05854
|  | 55.54 | 121.438 | 2.084355
|  | 55.55 | 114.16 | 2.057514
|  | 55.56 | 107.766 | 2.032482
|  | 55.57 | 133.454 | 2.125332
|  | 55.58 | 130.007 | 2.113967
|  | 55.59 | 128.696 | 2.109565
|  | 55.6 | 132.958 | 2.123714
|  | 55.61 | 108.126 | 2.03393
|  | 55.62 | 120.402 | 2.080634
|  | 55.63 | 119.044 | 2.075708
|  | 55.64 | 106.161 | 2.025965
|  | 55.65 | 121.212 | 2.083546
|  | 55.66 | 125.9 | 2.100026
|  | 55.67 | 117.388 | 2.069624
|  | 55.68 | 114.449 | 2.058612
|  | 55.69 | 133.92 | 2.126845
|  | 55.7 | 129.133 | 2.111037
|  | 55.71 | 134.559 | 2.128913
|  | 55.72 | 124.647 | 2.095682
|  | 55.73 | 176.833 | 2.247563
|  | 55.74 | 146.059 | 2.164528
|  | 55.75 | 128.775 | 2.109832
|  | 55.76 | 137.413 | 2.138028
|  | 55.77 | 137.133 | 2.137142
|  | 55.78 | 130.814 | 2.116654
|  | 55.79 | 152.704 | 2.18385
|  | 55.8 | 137.478 | 2.138233
|  | 55.81 | 171.135 | 2.233339
|  | 55.82 | 155.737 | 2.192392
|  | 55.83 | 170.541 | 2.231829
|  | 55.84 | 164.566 | 2.21634
|  | 55.85 | 150.146 | 2.176514
|  | 55.86 | 159.437 | 2.202589
|  | 55.87 | 146.85 | 2.166874
|  | 55.88 | 171.39 | 2.233985
|  | 55.89 | 187.732 | 2.273538
|  | 55.9 | 172.526 | 2.236855
|  | 55.91 | 160.248 | 2.204793
|  | 55.92 | 164.678 | 2.216636
|  | 55.93 | 167.475 | 2.22395
|  | 55.94 | 176.147 | 2.245875
|  | 55.95 | 185.832 | 2.269121
|  | 55.96 | 237.126 | 2.374979
|  | 55.97 | 196.964 | 2.294387
|  | 55.98 | 226.121 | 2.354341
|  | 55.99 | 227.193 | 2.356395
|  | 56 | 242.37 | 2.384479
|  | 56.01 | 242.435 | 2.384595
|  | 56.02 | 247.728 | 2.393975
|  | 56.03 | 282.667 | 2.451275
|  | 56.04 | 274.647 | 2.438775
|  | 56.05 | 283.424 | 2.452437
|  | 56.06 | 288.326 | 2.459884
|  | 56.07 | 334.344 | 2.524194
|  | 56.08 | 369.053 | 2.567089
|  | 56.09 | 382.278 | 2.582379
|  | 56.1 | 441.275 | 2.644709
|  | 56.11 | 454.079 | 2.657131
|  | 56.12 | 541.318 | 2.733452
|  | 56.13 | 537.27 | 2.730193
|  | 56.14 | 641.629 | 2.807284
|  | 56.15 | 677.201 | 2.830718
|  | 56.16 | 784.874 | 2.8948
|  | 56.17 | 871.531 | 2.940283
|  | 56.18 | 930.987 | 2.968944
|  | 56.19 | 1053.64 | 3.022692
|  | 56.2 | 1158.02 | 3.063716
|  | 56.21 | 1320.07 | 3.120597
|  | 56.22 | 1447.46 | 3.160607
|  | 56.23 | 1556.18 | 3.19206
|  | 56.24 | 1671.24 | 3.223039
|  | 56.25 | 1793.31 | 3.253655
|  | 56.26 | 1886.06 | 3.275556
|  | 56.27 | 2099.19 | 3.322052
|  | 56.28 | 2195.8 | 3.341593
|  | 56.29 | 2338.01 | 3.368846
|  | 56.3 | 2524.6 | 3.402193
|  | 56.31 | 2655.82 | 3.424199
|  | 56.32 | 2752.05 | 3.439656
|  | 56.33 | 2737.08 | 3.437287
|  | 56.34 | 2842.75 | 3.453739
|  | 56.35 | 2909.67 | 3.463844
|  | 56.36 | 2893.2 | 3.461378
|  | 56.37 | 3012.33 | 3.478903
|  | 56.38 | 3060.44 | 3.485784
|  | 56.39 | 3167.26 | 3.500684
|  | 56.4 | 3203.11 | 3.505572
|  | 56.41 | 3080.24 | 3.488585
|  | 56.42 | 3154.46 | 3.498925
|  | 56.43 | 3195.43 | 3.504529
|  | 56.44 | 3054.41 | 3.484927
|  | 56.45 | 3000.98 | 3.477263
|  | 56.46 | 2994.67 | 3.476349
|  | 56.47 | 2894.33 | 3.461548
|  | 56.48 | 2777.85 | 3.443709
|  | 56.49 | 2627.41 | 3.419528
|  | 56.5 | 2591.75 | 3.413593
|  | 56.51 | 2631.87 | 3.420264
|  | 56.52 | 2410.47 | 3.382102
|  | 56.53 | 2343 | 3.369772
|  | 56.54 | 2231.18 | 3.348535
|  | 56.55 | 2156.51 | 3.333751
|  | 56.56 | 2071.71 | 3.316329
|  | 56.57 | 2062.04 | 3.314297
|  | 56.58 | 1838.78 | 3.26453
|  | 56.59 | 1777.68 | 3.249854
|  | 56.6 | 1663.96 | 3.221143
|  | 56.61 | 1593.79 | 3.202431
|  | 56.62 | 1440.91 | 3.158637
|  | 56.63 | 1347.05 | 3.129384
|  | 56.64 | 1277.48 | 3.106354
|  | 56.65 | 1247.66 | 3.096096
|  | 56.66 | 1124.25 | 3.050863
|  | 56.67 | 1035.48 | 3.015142
|  | 56.68 | 971.647 | 2.987509
|  | 56.69 | 872.179 | 2.940606
|  | 56.7 | 786.23 | 2.89555
|  | 56.71 | 767.237 | 2.88493
|  | 56.72 | 648.743 | 2.812073
|  | 56.73 | 625.51 | 2.796234
|  | 56.74 | 588.418 | 2.769686
|  | 56.75 | 581.455 | 2.764516
|  | 56.76 | 503.39 | 2.701905
|  | 56.77 | 481.549 | 2.68264
|  | 56.78 | 439.329 | 2.64279
|  | 56.79 | 416.116 | 2.619214
|  | 56.8 | 361.26 | 2.55782
|  | 56.81 | 351.703 | 2.546176
|  | 56.82 | 339.862 | 2.531303
|  | 56.83 | 322.738 | 2.50885
|  | 56.84 | 260.584 | 2.415948
|  | 56.85 | 286.665 | 2.457375
|  | 56.86 | 245.239 | 2.38959
|  | 56.87 | 230.626 | 2.362908
|  | 56.88 | 213.317 | 2.329025
|  | 56.89 | 237.406 | 2.375492
|  | 56.9 | 219.121 | 2.340684
|  | 56.91 | 206.899 | 2.315758
|  | 56.92 | 174.406 | 2.241561
|  | 56.93 | 175.03 | 2.243112
|  | 56.94 | 156.87 | 2.19554
|  | 56.95 | 183.753 | 2.264234
|  | 56.96 | 147.417 | 2.168548
|  | 56.97 | 155.913 | 2.192882
|  | 56.98 | 143.435 | 2.156655
|  | 56.99 | 162.832 | 2.21174
|  | 57 | 138.342 | 2.140954
|  | 57.01 | 161.97 | 2.209435
|  | 57.02 | 138.478 | 2.141381
|  | 57.03 | 141.989 | 2.152255
|  | 57.04 | 133.164 | 2.124387
|  | 57.05 | 117.892 | 2.071484
|  | 57.06 | 128.541 | 2.109042
|  | 57.07 | 119.865 | 2.078692
|  | 57.08 | 122.743 | 2.088997
|  | 57.09 | 125.137 | 2.097386
|  | 57.1 | 130.455 | 2.115461
|  | 57.11 | 140.811 | 2.148637
|  | 57.12 | 112.233 | 2.050121
|  | 57.13 | 109.367 | 2.038886
|  | 57.14 | 118.85 | 2.074999
|  | 57.15 | 125.526 | 2.098734
|  | 57.16 | 106.043 | 2.025482
|  | 57.17 | 103.458 | 2.014764
|  | 57.18 | 117.151 | 2.068746
|  | 57.19 | 118.285 | 2.07293
|  | 57.2 | 124.763 | 2.096086
|  | 57.21 | 110.115 | 2.041846
|  | 57.22 | 113.69 | 2.055722
|  | 57.23 | 106.355 | 2.026758
|  | 57.24 | 116.338 | 2.065722
|  | 57.25 | 103.09 | 2.013217
|  | 57.26 | 91.8577 | 1.963116
|  | 57.27 | 99.5099 | 1.997866
|  | 57.28 | 112.704 | 2.051939
|  | 57.29 | 106.864 | 2.028831
|  | 57.3 | 107.993 | 2.033396
|  | 57.31 | 92.8118 | 1.967603
|  | 57.32 | 124.184 | 2.094066
|  | 57.33 | 109.589 | 2.039767
|  | 57.34 | 112.963 | 2.052936
|  | 57.35 | 115.333 | 2.061954
|  | 57.36 | 106.466 | 2.027211
|  | 57.37 | 94.6697 | 1.976211
|  | 57.38 | 102.86 | 2.012247
|  | 57.39 | 105.601 | 2.023668
|  | 57.4 | 95.3282 | 1.979221
|  | 57.41 | 110.562 | 2.043606
|  | 57.42 | 90.0029 | 1.954257
|  | 57.43 | 94.0202 | 1.973221
|  | 57.44 | 94.5146 | 1.975499
|  | 57.45 | 102.563 | 2.010991
|  | 57.46 | 102.002 | 2.008609
|  | 57.47 | 108.246 | 2.034412
|  | 57.48 | 99.3498 | 1.997167
|  | 57.49 | 86.2515 | 1.935767
|  | 57.5 | 98.5721 | 1.993754
|  | 57.51 | 83.3519 | 1.920916
|  | 57.52 | 101.756 | 2.00756
|  | 57.53 | 105.466 | 2.023112
|  | 57.54 | 104.776 | 2.020262
|  | 57.55 | 94.7473 | 1.976567
|  | 57.56 | 91.8927 | 1.963281
|  | 57.57 | 111.69 | 2.048014
|  | 57.58 | 102.165 | 2.009302
|  | 57.59 | 98.4193 | 1.99308
|  | 57.6 | 107.122 | 2.029879
|  | 57.61 | 113.035 | 2.053213
|  | 57.62 | 95.1926 | 1.978603
|  | 57.63 | 84.1264 | 1.924932
|  | 57.64 | 93.6973 | 1.971727
|  | 57.65 | 82.6844 | 1.917424
|  | 57.66 | 98.9815 | 1.995554
|  | 57.67 | 89.8838 | 1.953681
|  | 57.68 | 105.251 | 2.022226
|  | 57.69 | 90.1709 | 1.955066
|  | 57.7 | 93.0707 | 1.968813
|  | 57.71 | 109.693 | 2.040179
|  | 57.72 | 89.8894 | 1.953708
|  | 57.73 | 95.469 | 1.979862
|  | 57.74 | 93.7517 | 1.971979
|  | 57.75 | 96.3515 | 1.983858
|  | 57.76 | 79.3212 | 1.899389
|  | 57.77 | 90.7384 | 1.957791
|  | 57.78 | 84.747 | 1.928124
|  | 57.79 | 90.6865 | 1.957543
|  | 57.8 | 110.012 | 2.04144
|  | 57.81 | 93.5894 | 1.971227
|  | 57.82 | 93.5719 | 1.971145
|  | 57.83 | 105.843 | 2.024662
|  | 57.84 | 93.5504 | 1.971046
|  | 57.85 | 103.276 | 2.013999
|  | 57.86 | 104.244 | 2.018051
|  | 57.87 | 98.0589 | 1.991487
|  | 57.88 | 92.9965 | 1.968467
|  | 57.89 | 80.0804 | 1.903526
|  | 57.9 | 96.3926 | 1.984044
|  | 57.91 | 95.1591 | 1.97845
|  | 57.92 | 83.3019 | 1.920655
|  | 57.93 | 93.8469 | 1.97242
|  | 57.94 | 107.659 | 2.03205
|  | 57.95 | 81.9997 | 1.913812
|  | 57.96 | 80.4854 | 1.905717
|  | 57.97 | 74.0747 | 1.86967
|  | 57.98 | 85.6069 | 1.932509
|  | 57.99 | 104.002 | 2.017042
|  | 58 | 87.4985 | 1.942001
|  | 58.01 | 81.1098 | 1.909073
|  | 58.02 | 73.7518 | 1.867773
|  | 58.03 | 79.194 | 1.898692
|  | 58.04 | 98.0332 | 1.991373
|  | 58.05 | 93.46 | 1.970626
|  | 58.06 | 82.8183 | 1.918126
|  | 58.07 | 70.5022 | 1.848203
|  | 58.08 | 77.4444 | 1.88899
|  | 58.09 | 82.2787 | 1.915287
|  | 58.1 | 103.325 | 2.014205
|  | 58.11 | 95.3499 | 1.97932
|  | 58.12 | 95.6066 | 1.980488
|  | 58.13 | 89.6399 | 1.952501
|  | 58.14 | 103.223 | 2.013776
|  | 58.15 | 93.0783 | 1.968848
|  | 58.16 | 87.7654 | 1.943323
|  | 58.17 | 80.1886 | 1.904113
|  | 58.18 | 87.612 | 1.942564
|  | 58.19 | 95.5197 | 1.980093
|  | 58.2 | 102.142 | 2.009204
|  | 58.21 | 94.2543 | 1.974301
|  | 58.22 | 94.417 | 1.97505
|  | 58.23 | 84.7332 | 1.928054
|  | 58.24 | 85.6228 | 1.932589
|  | 58.25 | 87.2726 | 1.940878
|  | 58.26 | 83.7911 | 1.923198
|  | 58.27 | 80.5748 | 1.906199
|  | 58.28 | 91.8115 | 1.962897
|  | 58.29 | 92.1712 | 1.964595
|  | 58.3 | 97.2889 | 1.988063
|  | 58.31 | 100.237 | 2.001028
|  | 58.32 | 89.8955 | 1.953738
|  | 58.33 | 98.9163 | 1.995268
|  | 58.34 | 92.4634 | 1.96597
|  | 58.35 | 107.867 | 2.032889
|  | 58.36 | 106.588 | 2.027708
|  | 58.37 | 80.4097 | 1.905308
|  | 58.38 | 97.5542 | 1.989246
|  | 58.39 | 78.4074 | 1.894357
|  | 58.4 | 95.7299 | 1.981048
|  | 58.41 | 94.7255 | 1.976467
|  | 58.42 | 92.774 | 1.967426
|  | 58.43 | 87.1943 | 1.940488
|  | 58.44 | 82.2559 | 1.915167
|  | 58.45 | 90.3808 | 1.956076
|  | 58.46 | 73.5516 | 1.866592
|  | 58.47 | 93.5178 | 1.970894
|  | 58.48 | 86.5711 | 1.937373
|  | 58.49 | 91.1889 | 1.959942
|  | 58.5 | 88.3721 | 1.946315
|  | 58.51 | 86.2784 | 1.935902
|  | 58.52 | 83.0231 | 1.919199
|  | 58.53 | 90.8801 | 1.958469
|  | 58.54 | 85.3449 | 1.931178
|  | 58.55 | 96.8075 | 1.985909
|  | 58.56 | 83.1218 | 1.919715
|  | 58.57 | 91.1158 | 1.959594
|  | 58.58 | 80.7388 | 1.907082
|  | 58.59 | 79.4601 | 1.900149
|  | 58.6 | 89.7382 | 1.952977
|  | 58.61 | 82.4594 | 1.91624
|  | 58.62 | 81.7615 | 1.912549
|  | 58.63 | 97.2759 | 1.988005
|  | 58.64 | 86.3681 | 1.936353
|  | 58.65 | 69.6427 | 1.842876
|  | 58.66 | 90.7188 | 1.957697
|  | 58.67 | 99.478 | 1.997727
|  | 58.68 | 93.3663 | 1.97019
|  | 58.69 | 82.0822 | 1.914249
|  | 58.7 | 86.3204 | 1.936113
|  | 58.71 | 91.5558 | 1.961686
|  | 58.72 | 78.0401 | 1.892318
|  | 58.73 | 75.2038 | 1.87624
|  | 58.74 | 76.9633 | 1.886284
|  | 58.75 | 90.0108 | 1.954295
|  | 58.76 | 87.6369 | 1.942687
|  | 58.77 | 89.7986 | 1.95327
|  | 58.78 | 82.1836 | 1.914785
|  | 58.79 | 93.107 | 1.968982
|  | 58.8 | 91.6772 | 1.962261
|  | 58.81 | 91.87 | 1.963174
|  | 58.82 | 86.4686 | 1.936858
|  | 58.83 | 89.5528 | 1.952079
|  | 58.84 | 87.405 | 1.941536
|  | 58.85 | 76.1909 | 1.881903
|  | 58.86 | 79.1302 | 1.898342
|  | 58.87 | 87.0531 | 1.939784
|  | 58.88 | 91.5542 | 1.961678
|  | 58.89 | 89.9546 | 1.954023
|  | 58.9 | 93.2213 | 1.969515
|  | 58.91 | 101.94 | 2.008345
|  | 58.92 | 85.6832 | 1.932896
|  | 58.93 | 92.0387 | 1.96397
|  | 58.94 | 89.0163 | 1.94947
|  | 58.95 | 80.1763 | 1.904046
|  | 58.96 | 92.4587 | 1.965948
|  | 58.97 | 91.863 | 1.963141
|  | 58.98 | 93.9004 | 1.972667
|  | 58.99 | 92.3913 | 1.965631
|  | 59 | 102.781 | 2.011913
|  | 59.01 | 78.5522 | 1.895158
|  | 59.02 | 84.7082 | 1.927925
|  | 59.03 | 88.5955 | 1.947412
|  | 59.04 | 74.6623 | 1.873101
|  | 59.05 | 96.8807 | 1.986237
|  | 59.06 | 90.8165 | 1.958165
|  | 59.07 | 98.2556 | 1.992357
|  | 59.08 | 85.8186 | 1.933581
|  | 59.09 | 109.239 | 2.038378
|  | 59.1 | 80.6898 | 1.906819
|  | 59.11 | 88.4305 | 1.946602
|  | 59.12 | 76.8712 | 1.885764
|  | 59.13 | 92.7318 | 1.967229
|  | 59.14 | 84.5997 | 1.927369
|  | 59.15 | 92.675 | 1.966963
|  | 59.16 | 81.2787 | 1.909977
|  | 59.17 | 106.565 | 2.027615
|  | 59.18 | 78.1967 | 1.893188
|  | 59.19 | 91.5645 | 1.961727
|  | 59.2 | 96.6819 | 1.985345
|  | 59.21 | 85.2728 | 1.930811
|  | 59.22 | 84.1768 | 1.925192
|  | 59.23 | 74.5786 | 1.872614
|  | 59.24 | 89.5838 | 1.952229
|  | 59.25 | 104.078 | 2.017359
|  | 59.26 | 97.958 | 1.99104
|  | 59.27 | 78.2488 | 1.893478
|  | 59.28 | 81.094 | 1.908989
|  | 59.29 | 73.0803 | 1.8638
|  | 59.3 | 79.1324 | 1.898354
|  | 59.31 | 90.1812 | 1.955116
|  | 59.32 | 82.864 | 1.918366
|  | 59.33 | 85.0453 | 1.92965
|  | 59.34 | 73.8011 | 1.868063
|  | 59.35 | 94.1695 | 1.97391
|  | 59.36 | 84.0337 | 1.924453
|  | 59.37 | 98.6969 | 1.994304
|  | 59.38 | 85.7859 | 1.933416
|  | 59.39 | 89.5749 | 1.952186
|  | 59.4 | 89.0995 | 1.949875
|  | 59.41 | 89.5912 | 1.952265
|  | 59.42 | 75.4969 | 1.877929
|  | 59.43 | 61.0421 | 1.785629
|  | 59.44 | 69.8305 | 1.844045
|  | 59.45 | 74.4933 | 1.872117
|  | 59.46 | 70.4253 | 1.847729
|  | 59.47 | 78.1118 | 1.892717
|  | 59.48 | 74.6159 | 1.872831
|  | 59.49 | 88.3398 | 1.946156
|  | 59.5 | 81.9685 | 1.913647
|  | 59.51 | 78.1255 | 1.892793
|  | 59.52 | 80.973 | 1.90834
|  | 59.53 | 89.0239 | 1.949507
|  | 59.54 | 90.9999 | 1.959041
|  | 59.55 | 82.8086 | 1.918075
|  | 59.56 | 84.5407 | 1.927066
|  | 59.57 | 74.5939 | 1.872703
|  | 59.58 | 79.39 | 1.899766
|  | 59.59 | 73.3609 | 1.865465
|  | 59.6 | 81.1494 | 1.909285
|  | 59.61 | 82.949 | 1.918811
|  | 59.62 | 73.659 | 1.867226
|  | 59.63 | 66.6039 | 1.8235
|  | 59.64 | 71.3646 | 1.853483
|  | 59.65 | 68.2867 | 1.834336
|  | 59.66 | 77.0851 | 1.88697
|  | 59.67 | 79.6569 | 1.901223
|  | 59.68 | 75.632 | 1.878706
|  | 59.69 | 86.0113 | 1.934556
|  | 59.7 | 66.7869 | 1.824691
|  | 59.71 | 69.2161 | 1.840207
|  | 59.72 | 108.059 | 2.033661
|  | 59.73 | 74.5219 | 1.872284
|  | 59.74 | 78.6658 | 1.895786
|  | 59.75 | 83.7189 | 1.922824
|  | 59.76 | 78.0993 | 1.892647
|  | 59.77 | 84.79 | 1.928345
|  | 59.78 | 82.7893 | 1.917974
|  | 59.79 | 85.0061 | 1.92945
|  | 59.8 | 95.2801 | 1.979002
|  | 59.81 | 76.9736 | 1.886342
|  | 59.82 | 72.3321 | 1.859331
|  | 59.83 | 82.1138 | 1.914416
|  | 59.84 | 87.3893 | 1.941458
|  | 59.85 | 81.3518 | 1.910367
|  | 59.86 | 74.8153 | 1.87399
|  | 59.87 | 82.5952 | 1.916955
|  | 59.88 | 89.6721 | 1.952657
|  | 59.89 | 95.8031 | 1.98138
|  | 59.9 | 79.7896 | 1.901946
|  | 59.91 | 77.1061 | 1.887089
|  | 59.92 | 82.748 | 1.917758
|  | 59.93 | 103.989 | 2.016987
|  | 59.94 | 82.5646 | 1.916794
|  | 59.95 | 69.5947 | 1.842576
|  | 59.96 | 80.7374 | 1.907075
|  | 59.97 | 72.9793 | 1.8632
|  | 59.98 | 92.4533 | 1.965922
|  | 59.99 | 74.8419 | 1.874145
|  | 60 | 72.6871 | 1.861457
|  | 60.01 | 65.4369 | 1.815823
|  | 60.02 | 87.7247 | 1.943122
|  | 60.03 | 75.4672 | 1.877758
|  | 60.04 | 85.9248 | 1.934119
|  | 60.05 | 62.4882 | 1.795798
|  | 60.06 | 71.6448 | 1.855185
|  | 60.07 | 87.3514 | 1.94127
|  | 60.08 | 89.7388 | 1.95298
|  | 60.09 | 70.4794 | 1.848062
|  | 60.1 | 76.1164 | 1.881478
|  | 60.11 | 80.7225 | 1.906995
|  | 60.12 | 87.8937 | 1.943958
|  | 60.13 | 80.6775 | 1.906752
|  | 60.14 | 78.5404 | 1.895093
|  | 60.15 | 69.5226 | 1.842126
|  | 60.16 | 76.8921 | 1.885882
|  | 60.17 | 81.7139 | 1.912296
|  | 60.18 | 92.2817 | 1.965116
|  | 60.19 | 81.2395 | 1.909767
|  | 60.2 | 91.2065 | 1.960026
|  | 60.21 | 84.2818 | 1.925734
|  | 60.22 | 83.0918 | 1.919558
|  | 60.23 | 90.3825 | 1.956084
|  | 60.24 | 73.1426 | 1.86417
|  | 60.25 | 99.6639 | 1.998538
|  | 60.26 | 77.6798 | 1.890308
|  | 60.27 | 78.8104 | 1.896584
|  | 60.28 | 67.0928 | 1.826676
|  | 60.29 | 69.4366 | 1.841588
|  | 60.3 | 73.5823 | 1.866773
|  | 60.31 | 60.2077 | 1.779652
|  | 60.32 | 98.8148 | 1.994822
|  | 60.33 | 66.5213 | 1.822961
|  | 60.34 | 82.7572 | 1.917806
|  | 60.35 | 81.6934 | 1.912187
|  | 60.36 | 82.8068 | 1.918066
|  | 60.37 | 69.991 | 1.845042
|  | 60.38 | 82.9147 | 1.918632
|  | 60.39 | 94.29 | 1.974466
|  | 60.4 | 81.1739 | 1.909416
|  | 60.41 | 71.0873 | 1.851792
|  | 60.42 | 75.2961 | 1.876772
|  | 60.43 | 65.6481 | 1.817222
|  | 60.44 | 96.8018 | 1.985883
|  | 60.45 | 80.4121 | 1.905321
|  | 60.46 | 86.6974 | 1.938006
|  | 60.47 | 69.4184 | 1.841475
|  | 60.48 | 92.8384 | 1.967728
|  | 60.49 | 81.3036 | 1.91011
|  | 60.5 | 74.7998 | 1.8739
|  | 60.51 | 85.0209 | 1.929526
|  | 60.52 | 79.6562 | 1.90122
|  | 60.53 | 77.5576 | 1.889624
|  | 60.54 | 76.3255 | 1.88267
|  | 60.55 | 72.5448 | 1.860606
|  | 60.56 | 87.9456 | 1.944214
|  | 60.57 | 79.1324 | 1.898354
|  | 60.58 | 82.0828 | 1.914252
|  | 60.59 | 82.0099 | 1.913866
|  | 60.6 | 92.2212 | 1.964831
|  | 60.61 | 87.5499 | 1.942256
|  | 60.62 | 75.8648 | 1.88004
|  | 60.63 | 92.7333 | 1.967236
|  | 60.64 | 93.7184 | 1.971825
|  | 60.65 | 83.7003 | 1.922727
|  | 60.66 | 81.4197 | 1.910729
|  | 60.67 | 87.9932 | 1.944449
|  | 60.68 | 81.5574 | 1.911463
|  | 60.69 | 86.1998 | 1.935506
|  | 60.7 | 81.0254 | 1.908621
|  | 60.71 | 80.2879 | 1.90465
|  | 60.72 | 72.7713 | 1.86196
|  | 60.73 | 85.9796 | 1.934395
|  | 60.74 | 77.0043 | 1.886515
|  | 60.75 | 90.9088 | 1.958606
|  | 60.76 | 102.476 | 2.010622
|  | 60.77 | 85.1682 | 1.930277
|  | 60.78 | 84.0289 | 1.924429
|  | 60.79 | 78.7209 | 1.89609
|  | 60.8 | 85.6049 | 1.932499
|  | 60.81 | 77.0892 | 1.886994
|  | 60.82 | 76.8224 | 1.885488
|  | 60.83 | 86.8346 | 1.938693
|  | 60.84 | 82.7072 | 1.917543
|  | 60.85 | 99.3636 | 1.997227
|  | 60.86 | 90.3791 | 1.956068
|  | 60.87 | 69.8189 | 1.843973
|  | 60.88 | 89.1231 | 1.94999
|  | 60.89 | 72.7212 | 1.861661
|  | 60.9 | 75.6589 | 1.87886
|  | 60.91 | 70.4695 | 1.848001
|  | 60.92 | 78.2343 | 1.893397
|  | 60.93 | 88.3282 | 1.946099
|  | 60.94 | 84.0098 | 1.92433
|  | 60.95 | 77.3357 | 1.88838
|  | 60.96 | 95.5965 | 1.980442
|  | 60.97 | 73.047 | 1.863602
|  | 60.98 | 84.4665 | 1.926684
|  | 60.99 | 82.7972 | 1.918016
|  | 61 | 89.3803 | 1.951242
|  | 61.01 | 86.9443 | 1.939241
|  | 61.02 | 76.3152 | 1.882611
|  | 61.03 | 63.166 | 1.800483
|  | 61.04 | 83.821 | 1.923353
|  | 61.05 | 75.5284 | 1.87811
|  | 61.06 | 89.5767 | 1.952195
|  | 61.07 | 78.4332 | 1.8945
|  | 61.08 | 62.5336 | 1.796113
|  | 61.09 | 101.722 | 2.007415
|  | 61.1 | 71.7389 | 1.855755
|  | 61.11 | 86.5712 | 1.937373
|  | 61.12 | 98.8549 | 1.994998
|  | 61.13 | 82.6491 | 1.917238
|  | 61.14 | 82.7165 | 1.917592
|  | 61.15 | 78.6918 | 1.895929
|  | 61.16 | 94.3596 | 1.974786
|  | 61.17 | 74.428 | 1.871736
|  | 61.18 | 69.3486 | 1.841038
|  | 61.19 | 77.5283 | 1.88946
|  | 61.2 | 87.0215 | 1.939627
|  | 61.21 | 92.65 | 1.966845
|  | 61.22 | 58.5426 | 1.767472
|  | 61.23 | 88.774 | 1.948286
|  | 61.24 | 96.4845 | 1.984458
|  | 61.25 | 81.6577 | 1.911997
|  | 61.26 | 98.4843 | 1.993367
|  | 61.27 | 77.6426 | 1.8901
|  | 61.28 | 86.8634 | 1.938837
|  | 61.29 | 81.2359 | 1.909748
|  | 61.3 | 68.6783 | 1.83682
|  | 61.31 | 72.0173 | 1.857437
|  | 61.32 | 81.1654 | 1.909371
|  | 61.33 | 84.8463 | 1.928633
|  | 61.34 | 83.6152 | 1.922285
|  | 61.35 | 69.4847 | 1.841889
|  | 61.36 | 82.2595 | 1.915186
|  | 61.37 | 76.9794 | 1.886375
|  | 61.38 | 86.7133 | 1.938086
|  | 61.39 | 80.2962 | 1.904695
|  | 61.4 | 111.491 | 2.04724
|  | 61.41 | 87.3557 | 1.941291
|  | 61.42 | 94.3625 | 1.974799
|  | 61.43 | 72.5282 | 1.860507
|  | 61.44 | 85.0011 | 1.929425
|  | 61.45 | 87.5502 | 1.942257
|  | 61.46 | 75.2328 | 1.876407
|  | 61.47 | 84.0214 | 1.92439
|  | 61.48 | 75.8056 | 1.879701
|  | 61.49 | 77.814 | 1.891058
|  | 61.5 | 95.8267 | 1.981487
|  | 61.51 | 87.8699 | 1.94384
|  | 61.52 | 69.3909 | 1.841303
|  | 61.53 | 87.9408 | 1.94419
|  | 61.54 | 74.6434 | 1.872991
|  | 61.55 | 70.641 | 1.849057
|  | 61.56 | 75.9059 | 1.880276
|  | 61.57 | 81.6415 | 1.911911
|  | 61.58 | 73.5828 | 1.866776
|  | 61.59 | 96.477 | 1.984424
|  | 61.6 | 75.3836 | 1.877277
|  | 61.61 | 94.7356 | 1.976513
|  | 61.62 | 79.098 | 1.898166
|  | 61.63 | 81.6626 | 1.912023
|  | 61.64 | 71.9407 | 1.856975
|  | 61.65 | 92.3985 | 1.965665
|  | 61.66 | 92.2429 | 1.964933
|  | 61.67 | 90.3294 | 1.955829
|  | 61.68 | 80.6837 | 1.906786
|  | 61.69 | 77.7546 | 1.890726
|  | 61.7 | 97.5494 | 1.989225
|  | 61.71 | 75.5502 | 1.878236
|  | 61.72 | 96.2441 | 1.983374
|  | 61.73 | 75.2283 | 1.876381
|  | 61.74 | 81.6688 | 1.912056
|  | 61.75 | 81.5807 | 1.911587
|  | 61.76 | 80.5634 | 1.906138
|  | 61.77 | 84.3971 | 1.926328
|  | 61.78 | 88.4605 | 1.946749
|  | 61.79 | 75.5597 | 1.87829
|  | 61.8 | 70.3331 | 1.84716
|  | 61.81 | 82.6009 | 1.916985
|  | 61.82 | 94.4628 | 1.975261
|  | 61.83 | 75.4347 | 1.877571
|  | 61.84 | 68.3377 | 1.83466
|  | 61.85 | 95.7672 | 1.981217
|  | 61.86 | 74.5332 | 1.87235
|  | 61.87 | 82.134 | 1.914523
|  | 61.88 | 95.0639 | 1.978016
|  | 61.89 | 89.4316 | 1.951491
|  | 61.9 | 86.44 | 1.936715
|  | 61.91 | 87.1554 | 1.940294
|  | 61.92 | 72.6118 | 1.861007
|  | 61.93 | 96.0428 | 1.982465
|  | 61.94 | 70.9096 | 1.850705
|  | 61.95 | 88.7173 | 1.948008
|  | 61.96 | 108.427 | 2.035137
|  | 61.97 | 75.9707 | 1.880646
|  | 61.98 | 85.9774 | 1.934384
|  | 61.99 | 74.8556 | 1.874224
|  | 62 | 87.6402 | 1.942703
|  | 62.01 | 83.3017 | 1.920654
|  | 62.02 | 76.4131 | 1.883168
|  | 62.03 | 84.4015 | 1.92635
|  | 62.04 | 86.1655 | 1.935333
|  | 62.05 | 81.1091 | 1.90907
|  | 62.06 | 77.0756 | 1.886917
|  | 62.07 | 86.4613 | 1.936822
|  | 62.08 | 77.489 | 1.88924
|  | 62.09 | 92.9366 | 1.968187
|  | 62.1 | 83.5034 | 1.921704
|  | 62.11 | 68.8715 | 1.83804
|  | 62.12 | 75.5458 | 1.87821
|  | 62.13 | 87.7216 | 1.943107
|  | 62.14 | 86.5052 | 1.937042
|  | 62.15 | 89.9608 | 1.954053
|  | 62.16 | 94.9219 | 1.977366
|  | 62.17 | 84.9968 | 1.929403
|  | 62.18 | 82.1562 | 1.91464
|  | 62.19 | 111.062 | 2.045565
|  | 62.2 | 76.9791 | 1.886373
|  | 62.21 | 99.9559 | 1.999808
|  | 62.22 | 92.9879 | 1.968426
|  | 62.23 | 70.5219 | 1.848324
|  | 62.24 | 95.019 | 1.97781
|  | 62.25 | 83.6731 | 1.922586
|  | 62.26 | 81.9713 | 1.913662
|  | 62.27 | 100.132 | 2.000573
|  | 62.28 | 79.2009 | 1.89873
|  | 62.29 | 100.514 | 2.002227
|  | 62.3 | 82.0477 | 1.914066
|  | 62.31 | 96.2068 | 1.983206
|  | 62.32 | 83.0819 | 1.919506
|  | 62.33 | 101.293 | 2.005579
|  | 62.34 | 83.4804 | 1.921585
|  | 62.35 | 83.0864 | 1.91953
|  | 62.36 | 86.1916 | 1.935465
|  | 62.37 | 74.5669 | 1.872546
|  | 62.38 | 79.0894 | 1.898118
|  | 62.39 | 80.5766 | 1.906209
|  | 62.4 | 102.279 | 2.009786
|  | 62.41 | 87.0189 | 1.939614
|  | 62.42 | 92.1495 | 1.964493
|  | 62.43 | 93.5261 | 1.970933
|  | 62.44 | 89.6986 | 1.952786
|  | 62.45 | 100.447 | 2.001937
|  | 62.46 | 80.0147 | 1.90317
|  | 62.47 | 95.0596 | 1.977996
|  | 62.48 | 83.019 | 1.919177
|  | 62.49 | 86.38 | 1.936413
|  | 62.5 | 81.3651 | 1.910438
|  | 62.51 | 90.2466 | 1.955431
|  | 62.52 | 104.908 | 2.020809
|  | 62.53 | 98.2572 | 1.992364
|  | 62.54 | 81.8723 | 1.913137
|  | 62.55 | 80.8015 | 1.907419
|  | 62.56 | 87.7628 | 1.94331
|  | 62.57 | 80.6274 | 1.906483
|  | 62.58 | 88.0423 | 1.944691
|  | 62.59 | 82.1609 | 1.914665
|  | 62.6 | 87.0918 | 1.939977
|  | 62.61 | 70.5403 | 1.848437
|  | 62.62 | 94.7075 | 1.976384
|  | 62.63 | 96.4883 | 1.984475
|  | 62.64 | 109.123 | 2.037916
|  | 62.65 | 90.8655 | 1.958399
|  | 62.66 | 89.3731 | 1.951207
|  | 62.67 | 91.6782 | 1.962266
|  | 62.68 | 83.0043 | 1.919101
|  | 62.69 | 88.6554 | 1.947705
|  | 62.7 | 90.4859 | 1.956581
|  | 62.71 | 81.6562 | 1.911989
|  | 62.72 | 90.2271 | 1.955337
|  | 62.73 | 90.6438 | 1.957338
|  | 62.74 | 73.2979 | 1.865092
|  | 62.75 | 90.6432 | 1.957335
|  | 62.76 | 91.8556 | 1.963106
|  | 62.77 | 86.4401 | 1.936715
|  | 62.78 | 80.7573 | 1.907182
|  | 62.79 | 106.644 | 2.027936
|  | 62.8 | 64.8278 | 1.811761
|  | 62.81 | 87.0372 | 1.939705
|  | 62.82 | 98.8713 | 1.99507
|  | 62.83 | 89.2219 | 1.950471
|  | 62.84 | 104.173 | 2.017755
|  | 62.85 | 81.6877 | 1.912157
|  | 62.86 | 105.744 | 2.024256
|  | 62.87 | 96.7122 | 1.985481
|  | 62.88 | 101.822 | 2.007842
|  | 62.89 | 107.443 | 2.031178
|  | 62.9 | 84.4495 | 1.926597
|  | 62.91 | 85.9908 | 1.934452
|  | 62.92 | 96.7671 | 1.985728
|  | 62.93 | 75.4807 | 1.877836
|  | 62.94 | 94.2963 | 1.974495
|  | 62.95 | 96.2595 | 1.983444
|  | 62.96 | 87.1894 | 1.940464
|  | 62.97 | 102.373 | 2.010185
|  | 62.98 | 82.7409 | 1.91772
|  | 62.99 | 83.0386 | 1.91928
|  | 63 | 85.0258 | 1.929551
|  | 63.01 | 75.232 | 1.876403
|  | 63.02 | 92.6632 | 1.966907
|  | 63.03 | 89.3225 | 1.950961
|  | 63.04 | 90.5081 | 1.956687
|  | 63.05 | 107.732 | 2.032345
|  | 63.06 | 81.4237 | 1.910751
|  | 63.07 | 88.9397 | 1.949096
|  | 63.08 | 105.541 | 2.023421
|  | 63.09 | 85.5582 | 1.932262
|  | 63.1 | 99.9855 | 1.999937
|  | 63.11 | 97.1602 | 1.987488
|  | 63.12 | 83.2333 | 1.920297
|  | 63.13 | 93.8958 | 1.972646
|  | 63.14 | 91.9837 | 1.963711
|  | 63.15 | 84.4754 | 1.92673
|  | 63.16 | 88.576 | 1.947316
|  | 63.17 | 105.855 | 2.024711
|  | 63.18 | 98.8 | 1.994757
|  | 63.19 | 81.2477 | 1.909811
|  | 63.2 | 95.3285 | 1.979223
|  | 63.21 | 92.0762 | 1.964147
|  | 63.22 | 82.4002 | 1.915928
|  | 63.23 | 95.791 | 1.981325
|  | 63.24 | 99.9283 | 1.999688
|  | 63.25 | 100.407 | 2.001764
|  | 63.26 | 97.3829 | 1.988483
|  | 63.27 | 79.1431 | 1.898413
|  | 63.28 | 87.3897 | 1.94146
|  | 63.29 | 74.0707 | 1.869646
|  | 63.3 | 76.4527 | 1.883393
|  | 63.31 | 70.3576 | 1.847311
|  | 63.32 | 89.3081 | 1.950891
|  | 63.33 | 85.0247 | 1.929545
|  | 63.34 | 93.9266 | 1.972789
|  | 63.35 | 83.2596 | 1.920434
|  | 63.36 | 84.0969 | 1.92478
|  | 63.37 | 91.0651 | 1.959352
|  | 63.38 | 81.1796 | 1.909447
|  | 63.39 | 85.9873 | 1.934434
|  | 63.4 | 70.5246 | 1.848341
|  | 63.41 | 82.6075 | 1.917019
|  | 63.42 | 86.4366 | 1.936698
|  | 63.43 | 86.4731 | 1.936881
|  | 63.44 | 86.378 | 1.936403
|  | 63.45 | 86.7656 | 1.938348
|  | 63.46 | 95.5152 | 1.980072
|  | 63.47 | 93.327 | 1.970007
|  | 63.48 | 100.217 | 2.000941
|  | 63.49 | 68.2645 | 1.834195
|  | 63.5 | 79.2469 | 1.898982
|  | 63.51 | 85.2373 | 1.93063
|  | 63.52 | 77.3821 | 1.888641
|  | 63.53 | 81.4596 | 1.910942
|  | 63.54 | 87.9167 | 1.944071
|  | 63.55 | 102.225 | 2.009557
|  | 63.56 | 84.1735 | 1.925175
|  | 63.57 | 87.7553 | 1.943273
|  | 63.58 | 65.2213 | 1.814389
|  | 63.59 | 98.8422 | 1.994942
|  | 63.6 | 86.976 | 1.939399
|  | 63.61 | 98.2237 | 1.992216
|  | 63.62 | 85.1327 | 1.930096
|  | 63.63 | 82.2945 | 1.915371
|  | 63.64 | 83.6588 | 1.922512
|  | 63.65 | 83.0333 | 1.919252
|  | 63.66 | 82.5246 | 1.916583
|  | 63.67 | 98.0627 | 1.991504
|  | 63.68 | 87.5915 | 1.942462
|  | 63.69 | 74.7418 | 1.873564
|  | 63.7 | 92.547 | 1.966362
|  | 63.71 | 86.7341 | 1.93819
|  | 63.72 | 87.1837 | 1.940435
|  | 63.73 | 89.342 | 1.951056
|  | 63.74 | 90.8712 | 1.958426
|  | 63.75 | 71.5843 | 1.854818
|  | 63.76 | 85.1604 | 1.930238
|  | 63.77 | 75.8087 | 1.879719
|  | 63.78 | 87.6215 | 1.942611
|  | 63.79 | 85.2568 | 1.930729
|  | 63.8 | 77.6938 | 1.890386
|  | 63.81 | 97.9304 | 1.990918
|  | 63.82 | 95.8314 | 1.981508
|  | 63.83 | 104.905 | 2.020796
|  | 63.84 | 70.413 | 1.847653
|  | 63.85 | 114.547 | 2.058984
|  | 63.86 | 95.3015 | 1.9791
|  | 63.87 | 89.3089 | 1.950895
|  | 63.88 | 80.1831 | 1.904083
|  | 63.89 | 96.8083 | 1.985913
|  | 63.9 | 90.9276 | 1.958696
|  | 63.91 | 81.6094 | 1.91174
|  | 63.92 | 90.9939 | 1.959012
|  | 63.93 | 98.6524 | 1.994108
|  | 63.94 | 83.3355 | 1.92083
|  | 63.95 | 87.9007 | 1.943992
|  | 63.96 | 81.0499 | 1.908752
|  | 63.97 | 107.317 | 2.030669
|  | 63.98 | 94.0088 | 1.973169
|  | 63.99 | 97.8884 | 1.990731
|  | 64 | 86.2572 | 1.935795
|  | 64.01 | 76.713 | 1.884869
|  | 64.02 | 89.9493 | 1.953998
|  | 64.03 | 112.519 | 2.051226
|  | 64.04 | 95.8749 | 1.981705
|  | 64.05 | 85.1106 | 1.929984
|  | 64.06 | 90.1952 | 1.955183
|  | 64.07 | 91.0233 | 1.959153
|  | 64.08 | 89.5898 | 1.952259
|  | 64.09 | 80.3119 | 1.90478
|  | 64.1 | 80.9347 | 1.908135
|  | 64.11 | 83.5908 | 1.922158
|  | 64.12 | 89.8828 | 1.953677
|  | 64.13 | 88.9234 | 1.949016
|  | 64.14 | 96.5229 | 1.98463
|  | 64.15 | 93.5285 | 1.970944
|  | 64.16 | 84.6482 | 1.927618
|  | 64.17 | 88.86 | 1.948706
|  | 64.18 | 96.273 | 1.983505
|  | 64.19 | 98.2426 | 1.9923
|  | 64.2 | 90.6158 | 1.957204
|  | 64.21 | 90.4754 | 1.956531
|  | 64.22 | 89.1104 | 1.949928
|  | 64.23 | 77.6322 | 1.890042
|  | 64.24 | 79.6737 | 1.901315
|  | 64.25 | 89.8697 | 1.953613
|  | 64.26 | 98.5857 | 1.993814
|  | 64.27 | 78.4243 | 1.894451
|  | 64.28 | 76.3415 | 1.882761
|  | 64.29 | 96.4719 | 1.984401
|  | 64.3 | 90.5018 | 1.956657
|  | 64.31 | 100.72 | 2.003116
|  | 64.32 | 111.153 | 2.045921
|  | 64.33 | 87.9391 | 1.944182
|  | 64.34 | 100.398 | 2.001725
|  | 64.35 | 92.8167 | 1.967626
|  | 64.36 | 71.1717 | 1.852307
|  | 64.37 | 95.6218 | 1.980557
|  | 64.38 | 93.6541 | 1.971527
|  | 64.39 | 90.0791 | 1.954624
|  | 64.4 | 84.9849 | 1.929342
|  | 64.41 | 95.0679 | 1.978034
|  | 64.42 | 98.7412 | 1.994498
|  | 64.43 | 99.1751 | 1.996403
|  | 64.44 | 104.842 | 2.020535
|  | 64.45 | 110.519 | 2.043437
|  | 64.46 | 81.1017 | 1.90903
|  | 64.47 | 90.6962 | 1.957589
|  | 64.48 | 78.7296 | 1.896138
|  | 64.49 | 89.1144 | 1.949948
|  | 64.5 | 73.5042 | 1.866312
|  | 64.51 | 92.8819 | 1.967931
|  | 64.52 | 102.294 | 2.00985
|  | 64.53 | 101.451 | 2.006256
|  | 64.54 | 75.8839 | 1.88015
|  | 64.55 | 72.9664 | 1.863123
|  | 64.56 | 117.961 | 2.071738
|  | 64.57 | 84.2967 | 1.925811
|  | 64.58 | 108.13 | 2.033946
|  | 64.59 | 94.1727 | 1.973925
|  | 64.6 | 81.8894 | 1.913228
|  | 64.61 | 88.7098 | 1.947972
|  | 64.62 | 94.5714 | 1.97576
|  | 64.63 | 76.3794 | 1.882976
|  | 64.64 | 111.842 | 2.048605
|  | 64.65 | 86.5111 | 1.937072
|  | 64.66 | 97.3947 | 1.988535
|  | 64.67 | 97.5224 | 1.989104
|  | 64.68 | 84.8405 | 1.928603
|  | 64.69 | 98.3167 | 1.992627
|  | 64.7 | 95.6934 | 1.980882
|  | 64.71 | 93.0144 | 1.96855
|  | 64.72 | 84.2609 | 1.925626
|  | 64.73 | 76.2888 | 1.882461
|  | 64.74 | 99.5668 | 1.998115
|  | 64.75 | 96.5315 | 1.984669
|  | 64.76 | 95.7937 | 1.981337
|  | 64.77 | 84.5848 | 1.927292
|  | 64.78 | 93.7038 | 1.971757
|  | 64.79 | 96.4754 | 1.984417
|  | 64.8 | 76.5386 | 1.883881
|  | 64.81 | 109.11 | 2.037865
|  | 64.82 | 91.933 | 1.963471
|  | 64.83 | 105.973 | 2.025195
|  | 64.84 | 86.332 | 1.936172
|  | 64.85 | 99.5579 | 1.998076
|  | 64.86 | 115.495 | 2.062563
|  | 64.87 | 111.52 | 2.047353
|  | 64.88 | 68.7298 | 1.837145
|  | 64.89 | 101.423 | 2.006136
|  | 64.9 | 99.9339 | 1.999713
|  | 64.91 | 109.936 | 2.04114
|  | 64.92 | 93.9408 | 1.972854
|  | 64.93 | 92.0924 | 1.964224
|  | 64.94 | 110.262 | 2.042426
|  | 64.95 | 100.349 | 2.001513
|  | 64.96 | 90.0094 | 1.954288
|  | 64.97 | 99.4494 | 1.997602
|  | 64.98 | 76.0264 | 1.880964
|  | 64.99 | 96.2375 | 1.983344
|  | 65 | 84.5338 | 1.92703
|  | 65.01 | 114.124 | 2.057377
|  | 65.02 | 90.7205 | 1.957705
|  | 65.03 | 107.117 | 2.029858
|  | 65.04 | 100.168 | 2.000729
|  | 65.05 | 108.322 | 2.034717
|  | 65.06 | 87.8627 | 1.943805
|  | 65.07 | 110.657 | 2.043979
|  | 65.08 | 103.979 | 2.016946
|  | 65.09 | 96.9007 | 1.986327
|  | 65.1 | 107.86 | 2.03286
|  | 65.11 | 100.6 | 2.002598
|  | 65.12 | 96.5175 | 1.984606
|  | 65.13 | 107.978 | 2.033335
|  | 65.14 | 98.3141 | 1.992616
|  | 65.15 | 99.4345 | 1.997537
|  | 65.16 | 110.727 | 2.044254
|  | 65.17 | 99.7225 | 1.998793
|  | 65.18 | 107.29 | 2.030559
|  | 65.19 | 84.6989 | 1.927878
|  | 65.2 | 106.644 | 2.027936
|  | 65.21 | 102.855 | 2.012225
|  | 65.22 | 89.763 | 1.953097
|  | 65.23 | 106.109 | 2.025752
|  | 65.24 | 109.96 | 2.041235
|  | 65.25 | 106.464 | 2.027203
|  | 65.26 | 116.309 | 2.065613
|  | 65.27 | 100.609 | 2.002637
|  | 65.28 | 99.5636 | 1.998101
|  | 65.29 | 86.9532 | 1.939286
|  | 65.3 | 84.655 | 1.927653
|  | 65.31 | 114.47 | 2.058692
|  | 65.32 | 103.527 | 2.015054
|  | 65.33 | 97.131 | 1.987358
|  | 65.34 | 113.252 | 2.054046
|  | 65.35 | 129.368 | 2.111827
|  | 65.36 | 91.4585 | 1.961224
|  | 65.37 | 104.831 | 2.02049
|  | 65.38 | 101.39 | 2.005995
|  | 65.39 | 112.574 | 2.051438
|  | 65.4 | 115.974 | 2.064361
|  | 65.41 | 110.815 | 2.044599
|  | 65.42 | 94.2934 | 1.974481
|  | 65.43 | 107.831 | 2.032744
|  | 65.44 | 107.123 | 2.029883
|  | 65.45 | 114.441 | 2.058582
|  | 65.46 | 121.81 | 2.085683
|  | 65.47 | 108.16 | 2.034067
|  | 65.48 | 106.016 | 2.025371
|  | 65.49 | 100.718 | 2.003107
|  | 65.5 | 124.559 | 2.095375
|  | 65.51 | 139.754 | 2.145364
|  | 65.52 | 115.561 | 2.062811
|  | 65.53 | 101.075 | 2.004644
|  | 65.54 | 100.002 | 2.000009
|  | 65.55 | 120.109 | 2.079576
|  | 65.56 | 130.707 | 2.116299
|  | 65.57 | 133.715 | 2.12618
|  | 65.58 | 134.76 | 2.129561
|  | 65.59 | 123.829 | 2.092822
|  | 65.6 | 117.42 | 2.069742
|  | 65.61 | 157.958 | 2.198542
|  | 65.62 | 141.023 | 2.14929
|  | 65.63 | 124.794 | 2.096194
|  | 65.64 | 129.691 | 2.11291
|  | 65.65 | 151.961 | 2.181732
|  | 65.66 | 138.24 | 2.140634
|  | 65.67 | 124.712 | 2.095908
|  | 65.68 | 151.179 | 2.179491
|  | 65.69 | 138.876 | 2.142627
|  | 65.7 | 146.214 | 2.164989
|  | 65.71 | 154.577 | 2.189145
|  | 65.72 | 151.569 | 2.18061
|  | 65.73 | 172.811 | 2.237571
|  | 65.74 | 153.633 | 2.186485
|  | 65.75 | 141.98 | 2.152227
|  | 65.76 | 181.188 | 2.258129
|  | 65.77 | 172.92 | 2.237845
|  | 65.78 | 172.156 | 2.235922
|  | 65.79 | 173.974 | 2.240484
|  | 65.8 | 227.21 | 2.356427
|  | 65.81 | 194.071 | 2.287961
|  | 65.82 | 225.776 | 2.353678
|  | 65.83 | 216.785 | 2.336029
|  | 65.84 | 255.149 | 2.406794
|  | 65.85 | 259.22 | 2.413669
|  | 65.86 | 278.591 | 2.444967
|  | 65.87 | 276.493 | 2.441684
|  | 65.88 | 285.553 | 2.455687
|  | 65.89 | 358.433 | 2.554408
|  | 65.9 | 383.94 | 2.584263
|  | 65.91 | 381.82 | 2.581859
|  | 65.92 | 481.638 | 2.682721
|  | 65.93 | 518.497 | 2.714746
|  | 65.94 | 556.165 | 2.745204
|  | 65.95 | 628.164 | 2.798073
|  | 65.96 | 742.735 | 2.870834
|  | 65.97 | 765.203 | 2.883777
|  | 65.98 | 863.274 | 2.936149
|  | 65.99 | 889.397 | 2.949096
|  | 66 | 954.683 | 2.979859
|  | 66.01 | 1045.48 | 3.019316
|  | 66.02 | 1195.74 | 3.077637
|  | 66.03 | 1186.79 | 3.074374
|  | 66.04 | 1238.41 | 3.092864
|  | 66.05 | 1249.6 | 3.096771
|  | 66.06 | 1345.69 | 3.128945
|  | 66.07 | 1398.06 | 3.145526
|  | 66.08 | 1451.62 | 3.161853
|  | 66.09 | 1416.68 | 3.151272
|  | 66.1 | 1478.82 | 3.169915
|  | 66.11 | 1408.59 | 3.148785
|  | 66.12 | 1511.72 | 3.179471
|  | 66.13 | 1530.76 | 3.184907
|  | 66.14 | 1626.48 | 3.211249
|  | 66.15 | 1504.96 | 3.177525
|  | 66.16 | 1566.19 | 3.194844
|  | 66.17 | 1513.74 | 3.180051
|  | 66.18 | 1522.63 | 3.182594
|  | 66.19 | 1457.45 | 3.163594
|  | 66.2 | 1503.1 | 3.176988
|  | 66.21 | 1474.08 | 3.168521
|  | 66.22 | 1495.98 | 3.174926
|  | 66.23 | 1368.41 | 3.136216
|  | 66.24 | 1422.32 | 3.152997
|  | 66.25 | 1344.37 | 3.128519
|  | 66.26 | 1345.97 | 3.129035
|  | 66.27 | 1333.67 | 3.125048
|  | 66.28 | 1299.35 | 3.113726
|  | 66.29 | 1255.41 | 3.098786
|  | 66.3 | 1170.24 | 3.068275
|  | 66.31 | 1175.74 | 3.070311
|  | 66.32 | 1068.56 | 3.028799
|  | 66.33 | 1059.48 | 3.025093
|  | 66.34 | 1035.97 | 3.015347
|  | 66.35 | 980.26 | 2.991341
|  | 66.36 | 923.057 | 2.965229
|  | 66.37 | 850.957 | 2.929908
|  | 66.38 | 817.38 | 2.912424
|  | 66.39 | 713.234 | 2.853232
|  | 66.4 | 730.222 | 2.863455
|  | 66.41 | 696.139 | 2.842696
|  | 66.42 | 621.336 | 2.793327
|  | 66.43 | 606.608 | 2.782908
|  | 66.44 | 586.815 | 2.768501
|  | 66.45 | 556.922 | 2.745794
|  | 66.46 | 482.2 | 2.683227
|  | 66.47 | 499.747 | 2.69875
|  | 66.48 | 435.368 | 2.638857
|  | 66.49 | 386.003 | 2.586591
|  | 66.5 | 377.912 | 2.577391
|  | 66.51 | 331.155 | 2.520031
|  | 66.52 | 367.06 | 2.564737
|  | 66.53 | 323.688 | 2.510127
|  | 66.54 | 298.086 | 2.474342
|  | 66.55 | 277.093 | 2.442626
|  | 66.56 | 286.958 | 2.457818
|  | 66.57 | 231.347 | 2.364264
|  | 66.58 | 219.463 | 2.341361
|  | 66.59 | 234.891 | 2.370866
|  | 66.6 | 204.401 | 2.310483
|  | 66.61 | 195.016 | 2.29007
|  | 66.62 | 196.432 | 2.293212
|  | 66.63 | 179.616 | 2.254345
|  | 66.64 | 151.008 | 2.179
|  | 66.65 | 152.47 | 2.183184
|  | 66.66 | 168.174 | 2.225759
|  | 66.67 | 147.881 | 2.169912
|  | 66.68 | 136.827 | 2.136172
|  | 66.69 | 161.247 | 2.207492
|  | 66.7 | 135.307 | 2.13132
|  | 66.71 | 172.619 | 2.237089
|  | 66.72 | 135.859 | 2.133088
|  | 66.73 | 158.586 | 2.200265
|  | 66.74 | 147.915 | 2.170012
|  | 66.75 | 127.486 | 2.105462
|  | 66.76 | 139.72 | 2.145259
|  | 66.77 | 149.538 | 2.174752
|  | 66.78 | 153.25 | 2.1854
|  | 66.79 | 130.182 | 2.114551
|  | 66.8 | 131.307 | 2.118288
|  | 66.81 | 130.824 | 2.116687
|  | 66.82 | 144.536 | 2.159976
|  | 66.83 | 128.969 | 2.110485
|  | 66.84 | 129.447 | 2.112092
|  | 66.85 | 124.448 | 2.094988
|  | 66.86 | 131.941 | 2.12038
|  | 66.87 | 111.802 | 2.04845
|  | 66.88 | 151.543 | 2.180536
|  | 66.89 | 132.732 | 2.122976
|  | 66.9 | 138.864 | 2.14259
|  | 66.91 | 131.314 | 2.118311
|  | 66.92 | 126.519 | 2.102156
|  | 66.93 | 143.642 | 2.157281
|  | 66.94 | 115.898 | 2.064076
|  | 66.95 | 133.134 | 2.124289
|  | 66.96 | 129.738 | 2.113067
|  | 66.97 | 137.09 | 2.137006
|  | 66.98 | 98.8666 | 1.99505
|  | 66.99 | 119.708 | 2.078123
|  | 67 | 135.74 | 2.132708
|  | 67.01 | 106.497 | 2.027337
|  | 67.02 | 136.223 | 2.13425
|  | 67.03 | 106.463 | 2.027199
|  | 67.04 | 122.409 | 2.087813
|  | 67.05 | 115.868 | 2.063964
|  | 67.06 | 113.75 | 2.055951
|  | 67.07 | 123.18 | 2.09054
|  | 67.08 | 107.552 | 2.031618
|  | 67.09 | 120.851 | 2.08225
|  | 67.1 | 107.337 | 2.030749
|  | 67.11 | 117.715 | 2.070832
|  | 67.12 | 111.252 | 2.046308
|  | 67.13 | 114.046 | 2.05708
|  | 67.14 | 121.284 | 2.083804
|  | 67.15 | 107.337 | 2.030749
|  | 67.16 | 108.413 | 2.035081
|  | 67.17 | 123.424 | 2.0914
|  | 67.18 | 107.774 | 2.032514
|  | 67.19 | 101.087 | 2.004695
|  | 67.2 | 121.811 | 2.085687
|  | 67.21 | 109.458 | 2.039248
|  | 67.22 | 92.4726 | 1.966013
|  | 67.23 | 96.0494 | 1.982495
|  | 67.24 | 104.968 | 2.021057
|  | 67.25 | 101.052 | 2.004545
|  | 67.26 | 97.6779 | 1.989796
|  | 67.27 | 95.0166 | 1.977799
|  | 67.28 | 97.5556 | 1.989252
|  | 67.29 | 87.1737 | 1.940385
|  | 67.3 | 90.1775 | 1.955098
|  | 67.31 | 105.094 | 2.021578
|  | 67.32 | 115.134 | 2.061204
|  | 67.33 | 85.7252 | 1.933109
|  | 67.34 | 102.909 | 2.012453
|  | 67.35 | 87.3571 | 1.941298
|  | 67.36 | 109.897 | 2.040986
|  | 67.37 | 111.686 | 2.047999
|  | 67.38 | 86.6927 | 1.937983
|  | 67.39 | 106.52 | 2.027431
|  | 67.4 | 99.457 | 1.997635
|  | 67.41 | 109.248 | 2.038413
|  | 67.42 | 92.0033 | 1.963803
|  | 67.43 | 103.625 | 2.015465
|  | 67.44 | 95.5524 | 1.980242
|  | 67.45 | 104.178 | 2.017776
|  | 67.46 | 129.646 | 2.112759
|  | 67.47 | 101.648 | 2.007099
|  | 67.48 | 79.3857 | 1.899742
|  | 67.49 | 103.198 | 2.013671
|  | 67.5 | 104.239 | 2.01803
|  | 67.51 | 107.53 | 2.03153
|  | 67.52 | 99.1153 | 1.996141
|  | 67.53 | 91.6664 | 1.96221
|  | 67.54 | 83.531 | 1.921848
|  | 67.55 | 102.476 | 2.010622
|  | 67.56 | 100.795 | 2.003439
|  | 67.57 | 100.615 | 2.002663
|  | 67.58 | 78.2239 | 1.893339
|  | 67.59 | 111.732 | 2.048178
|  | 67.6 | 85.9631 | 1.934312
|  | 67.61 | 98.4819 | 1.993356
|  | 67.62 | 101.975 | 2.008494
|  | 67.63 | 111.694 | 2.04803
|  | 67.64 | 91.6064 | 1.961926
|  | 67.65 | 110.494 | 2.043339
|  | 67.66 | 97.8536 | 1.990577
|  | 67.67 | 88.9538 | 1.949165
|  | 67.68 | 111.034 | 2.045456
|  | 67.69 | 104.417 | 2.018771
|  | 67.7 | 98.665 | 1.994163
|  | 67.71 | 102.95 | 2.012626
|  | 67.72 | 100.974 | 2.00421
|  | 67.73 | 94.7262 | 1.97647
|  | 67.74 | 110.46 | 2.043205
|  | 67.75 | 101.614 | 2.006954
|  | 67.76 | 97.5855 | 1.989385
|  | 67.77 | 85.8146 | 1.933561
|  | 67.78 | 94.4939 | 1.975404
|  | 67.79 | 95.3564 | 1.97935
|  | 67.8 | 83.0048 | 1.919103
|  | 67.81 | 95.7322 | 1.981058
|  | 67.82 | 92.4059 | 1.9657
|  | 67.83 | 70.7355 | 1.849637
|  | 67.84 | 114.441 | 2.058582
|  | 67.85 | 94.1045 | 1.97361
|  | 67.86 | 94.2306 | 1.974192
|  | 67.87 | 85.5565 | 1.932253
|  | 67.88 | 101.368 | 2.005901
|  | 67.89 | 109.405 | 2.039037
|  | 67.9 | 99.8845 | 1.999498
|  | 67.91 | 109.966 | 2.041258
|  | 67.92 | 96.2817 | 1.983544
|  | 67.93 | 90.6196 | 1.957222
|  | 67.94 | 95.5496 | 1.980229
|  | 67.95 | 96.042 | 1.982461
|  | 67.96 | 99.8914 | 1.999528
|  | 67.97 | 94.532 | 1.975579
|  | 67.98 | 91.6978 | 1.962359
|  | 67.99 | 85.2883 | 1.930889
|  | 68 | 116.621 | 2.066777
|  | 68.01 | 81.4874 | 1.91109
|  | 68.02 | 87.8736 | 1.943858
|  | 68.03 | 98.5709 | 1.993749
|  | 68.04 | 88.7351 | 1.948095
|  | 68.05 | 77.9952 | 1.892068
|  | 68.06 | 104.31 | 2.018326
|  | 68.07 | 106.712 | 2.028213
|  | 68.08 | 89.7573 | 1.95307
|  | 68.09 | 80.047 | 1.903345
|  | 68.1 | 91.4967 | 1.961405
|  | 68.11 | 107.328 | 2.030713
|  | 68.12 | 91.8486 | 1.963073
|  | 68.13 | 85.606 | 1.932504
|  | 68.14 | 109.347 | 2.038807
|  | 68.15 | 90.5238 | 1.956763
|  | 68.16 | 87.9748 | 1.944358
|  | 68.17 | 90.8886 | 1.958509
|  | 68.18 | 101.492 | 2.006432
|  | 68.19 | 100.949 | 2.004102
|  | 68.2 | 104.699 | 2.019943
|  | 68.21 | 84.9624 | 1.929227
|  | 68.22 | 96.6065 | 1.985006
|  | 68.23 | 83.2781 | 1.920531
|  | 68.24 | 95.6096 | 1.980502
|  | 68.25 | 102.448 | 2.010503
|  | 68.26 | 108.337 | 2.034777
|  | 68.27 | 72.5719 | 1.860768
|  | 68.28 | 78.424 | 1.894449
|  | 68.29 | 95.4297 | 1.979684
|  | 68.3 | 104.244 | 2.018051
|  | 68.31 | 106.736 | 2.028311
|  | 68.32 | 106.087 | 2.025662
|  | 68.33 | 104.441 | 2.018871
|  | 68.34 | 92.6542 | 1.966865
|  | 68.35 | 73.8593 | 1.868405
|  | 68.36 | 96.5336 | 1.984679
|  | 68.37 | 83.5767 | 1.922085
|  | 68.38 | 70.3602 | 1.847327
|  | 68.39 | 97.8938 | 1.990755
|  | 68.4 | 108.682 | 2.036158
|  | 68.41 | 107.863 | 2.032872
|  | 68.42 | 97.978 | 1.991129
|  | 68.43 | 108.432 | 2.035157
|  | 68.44 | 82.3743 | 1.915792
|  | 68.45 | 93.5806 | 1.971186
|  | 68.46 | 104.445 | 2.018888
|  | 68.47 | 92.7213 | 1.96718
|  | 68.48 | 86.8465 | 1.938752
|  | 68.49 | 102.264 | 2.009723
|  | 68.5 | 81.6698 | 1.912061
|  | 68.51 | 90.9917 | 1.959002
|  | 68.52 | 100.464 | 2.00201
|  | 68.53 | 96.542 | 1.984716
|  | 68.54 | 95.6309 | 1.980598
|  | 68.55 | 91.6595 | 1.962177
|  | 68.56 | 81.5921 | 1.911648
|  | 68.57 | 87.8698 | 1.94384
|  | 68.58 | 93.1243 | 1.969063
|  | 68.59 | 98.204 | 1.992129
|  | 68.6 | 86.6433 | 1.937735
|  | 68.61 | 102.455 | 2.010533
|  | 68.62 | 94.9863 | 1.977661
|  | 68.63 | 92.5405 | 1.966332
|  | 68.64 | 93.2982 | 1.969873
|  | 68.65 | 101.954 | 2.008404
|  | 68.66 | 94.4922 | 1.975396
|  | 68.67 | 92.8708 | 1.967879
|  | 68.68 | 100.397 | 2.001721
|  | 68.69 | 102.123 | 2.009124
|  | 68.7 | 92.4213 | 1.965772
|  | 68.71 | 99.4733 | 1.997707
|  | 68.72 | 91.6081 | 1.961934
|  | 68.73 | 84.3144 | 1.925902
|  | 68.74 | 83.4672 | 1.921516
|  | 68.75 | 83.0589 | 1.919386
|  | 68.76 | 94.9053 | 1.97729
|  | 68.77 | 94.8102 | 1.976855
|  | 68.78 | 103.603 | 2.015372
|  | 68.79 | 102.541 | 2.010898
|  | 68.8 | 97.3157 | 1.988183
|  | 68.81 | 83.3499 | 1.920905
|  | 68.82 | 87.8047 | 1.943518
|  | 68.83 | 83.0904 | 1.919551
|  | 68.84 | 94.6745 | 1.976233
|  | 68.85 | 98.2471 | 1.99232
|  | 68.86 | 96.0171 | 1.982349
|  | 68.87 | 90.3689 | 1.956019
|  | 68.88 | 82.6977 | 1.917493
|  | 68.89 | 98.4036 | 1.993011
|  | 68.9 | 109.587 | 2.039759
|  | 68.91 | 81.963 | 1.913618
|  | 68.92 | 97.0436 | 1.986967
|  | 68.93 | 65.1156 | 1.813685
|  | 68.94 | 100.643 | 2.002784
|  | 68.95 | 91.7637 | 1.962671
|  | 68.96 | 86.8536 | 1.938788
|  | 68.97 | 95.2044 | 1.978657
|  | 68.98 | 101.642 | 2.007073
|  | 68.99 | 87.5018 | 1.942017
|  | 69 | 96.0809 | 1.982637
|  | 69.01 | 78.8448 | 1.896773
|  | 69.02 | 89.7193 | 1.952886
|  | 69.03 | 69.5929 | 1.842565
|  | 69.04 | 102.855 | 2.012225
|  | 69.05 | 97.3379 | 1.988282
|  | 69.06 | 81.025 | 1.908619
|  | 69.07 | 80.5077 | 1.905837
|  | 69.08 | 112.303 | 2.050391
|  | 69.09 | 91.995 | 1.963764
|  | 69.1 | 76.7382 | 1.885012
|  | 69.11 | 101.474 | 2.006355
|  | 69.12 | 93.0378 | 1.968659
|  | 69.13 | 105.649 | 2.023865
|  | 69.14 | 98.4945 | 1.993412
|  | 69.15 | 72.2338 | 1.85874
|  | 69.16 | 93.7066 | 1.97177
|  | 69.17 | 87.5281 | 1.942148
|  | 69.18 | 101.011 | 2.004369
|  | 69.19 | 84.6085 | 1.927414
|  | 69.2 | 107.26 | 2.030438
|  | 69.21 | 91.5883 | 1.96184
|  | 69.22 | 99.3459 | 1.99715
|  | 69.23 | 101.55 | 2.00668
|  | 69.24 | 94.7379 | 1.976524
|  | 69.25 | 99.4927 | 1.997791
|  | 69.26 | 100.778 | 2.003366
|  | 69.27 | 76.684 | 1.884705
|  | 69.28 | 90.5759 | 1.957013
|  | 69.29 | 86.092 | 1.934963
|  | 69.3 | 91.1277 | 1.95965
|  | 69.31 | 85.6675 | 1.932816
|  | 69.32 | 108.157 | 2.034055
|  | 69.33 | 94.0756 | 1.973477
|  | 69.34 | 100.267 | 2.001158
|  | 69.35 | 93.9355 | 1.97283
|  | 69.36 | 107.243 | 2.030369
|  | 69.37 | 102.284 | 2.009808
|  | 69.38 | 84.7307 | 1.928041
|  | 69.39 | 93.1735 | 1.969292
|  | 69.4 | 86.1983 | 1.935499
|  | 69.41 | 83.5204 | 1.921793
|  | 69.42 | 100.283 | 2.001227
|  | 69.43 | 89.1246 | 1.949998
|  | 69.44 | 91.7447 | 1.962581
|  | 69.45 | 92.3273 | 1.96533
|  | 69.46 | 110.102 | 2.041795
|  | 69.47 | 119.645 | 2.077895
|  | 69.48 | 96.382 | 1.983996
|  | 69.49 | 86.5355 | 1.937194
|  | 69.5 | 99.7543 | 1.998932
|  | 69.51 | 89.3609 | 1.951148
|  | 69.52 | 85.3012 | 1.930955
|  | 69.53 | 95.2322 | 1.978784
|  | 69.54 | 89.6697 | 1.952646
|  | 69.55 | 96.7395 | 1.985604
|  | 69.56 | 85.1667 | 1.93027
|  | 69.57 | 103.196 | 2.013663
|  | 69.58 | 114.955 | 2.060528
|  | 69.59 | 107.256 | 2.030422
|  | 69.6 | 101.286 | 2.005549
|  | 69.61 | 97.8164 | 1.990412
|  | 69.62 | 84.2684 | 1.925665
|  | 69.63 | 90.1078 | 1.954762
|  | 69.64 | 90.2465 | 1.95543
|  | 69.65 | 89.0188 | 1.949482
|  | 69.66 | 98.4042 | 1.993014
|  | 69.67 | 88.0156 | 1.94456
|  | 69.68 | 100.034 | 2.000148
|  | 69.69 | 80.0699 | 1.903469
|  | 69.7 | 83.8799 | 1.923658
|  | 69.71 | 96.3132 | 1.983686
|  | 69.72 | 96.3708 | 1.983945
|  | 69.73 | 97.4573 | 1.988814
|  | 69.74 | 90.0059 | 1.954271
|  | 69.75 | 92.1616 | 1.96455
|  | 69.76 | 83.293 | 1.920609
|  | 69.77 | 96.3126 | 1.983683
|  | 69.78 | 95.1092 | 1.978223
|  | 69.79 | 99.2642 | 1.996793
|  | 69.8 | 87.3697 | 1.941361
|  | 69.81 | 95.0627 | 1.97801
|  | 69.82 | 110.471 | 2.043248
|  | 69.83 | 94.9878 | 1.977668
|  | 69.84 | 93.5426 | 1.971009
|  | 69.85 | 84.8499 | 1.928651
|  | 69.86 | 111.894 | 2.048807
|  | 69.87 | 92.4963 | 1.966124
|  | 69.88 | 99.3888 | 1.997337
|  | 69.89 | 96.3901 | 1.984032
|  | 69.9 | 100.953 | 2.004119
|  | 69.91 | 97.5676 | 1.989306
|  | 69.92 | 90.8531 | 1.95834
|  | 69.93 | 85.6908 | 1.932934
|  | 69.94 | 89.8307 | 1.953425
|  | 69.95 | 97.5194 | 1.989091
|  | 69.96 | 93.5477 | 1.971033
|  | 69.97 | 94.8928 | 1.977233
|  | 69.98 | 86.2614 | 1.935817
|  | 69.99 | 104.079 | 2.017363
|  | 70 | 86.7208 | 1.938123
|  | 70.01 | 104.415 | 2.018763
|  | 70.02 | 87.7329 | 1.943162
|  | 70.03 | 93.5487 | 1.971038
|  | 70.04 | 109.15 | 2.038024
|  | 70.05 | 99.2829 | 1.996874
|  | 70.06 | 92.8223 | 1.967652
|  | 70.07 | 97.6686 | 1.989755
|  | 70.08 | 87.9144 | 1.94406
|  | 70.09 | 80.4026 | 1.90527
|  | 70.1 | 114.122 | 2.057369
|  | 70.11 | 89.7541 | 1.953054
|  | 70.12 | 108.132 | 2.033954
|  | 70.13 | 91.7224 | 1.962475
|  | 70.14 | 99.8497 | 1.999347
|  | 70.15 | 102.227 | 2.009566
|  | 70.16 | 98.6753 | 1.994208
|  | 70.17 | 100.843 | 2.003646
|  | 70.18 | 101.729 | 2.007445
|  | 70.19 | 104.854 | 2.020585
|  | 70.2 | 93.8908 | 1.972623
|  | 70.21 | 109.405 | 2.039037
|  | 70.22 | 89.0351 | 1.949561
|  | 70.23 | 106.003 | 2.025318
|  | 70.24 | 108.43 | 2.035149
|  | 70.25 | 83.2314 | 1.920287
|  | 70.26 | 101.349 | 2.005819
|  | 70.27 | 85.2689 | 1.930791
|  | 70.28 | 111.243 | 2.046273
|  | 70.29 | 99.0631 | 1.995912
|  | 70.3 | 100.958 | 2.004141
|  | 70.31 | 84.2156 | 1.925393
|  | 70.32 | 109.197 | 2.038211
|  | 70.33 | 93.7511 | 1.971976
|  | 70.34 | 119.725 | 2.078185
|  | 70.35 | 99.6031 | 1.998273
|  | 70.36 | 105.409 | 2.022878
|  | 70.37 | 94.635 | 1.976052
|  | 70.38 | 117.178 | 2.068846
|  | 70.39 | 97.0359 | 1.986932
|  | 70.4 | 100.32 | 2.001388
|  | 70.41 | 114.828 | 2.060048
|  | 70.42 | 89.5402 | 1.952018
|  | 70.43 | 99.9215 | 1.999659
|  | 70.44 | 97.7241 | 1.990002
|  | 70.45 | 90.4902 | 1.956602
|  | 70.46 | 105.624 | 2.023763
|  | 70.47 | 99.8328 | 1.999273
|  | 70.48 | 72.3459 | 1.859414
|  | 70.49 | 92.7155 | 1.967152
|  | 70.5 | 121.29 | 2.083825
|  | 70.51 | 96.6531 | 1.985216
|  | 70.52 | 102.297 | 2.009863
|  | 70.53 | 106.336 | 2.02668
|  | 70.54 | 101.316 | 2.005678
|  | 70.55 | 108.376 | 2.034933
|  | 70.56 | 86.1526 | 1.935268
|  | 70.57 | 101.75 | 2.007534
|  | 70.58 | 102.314 | 2.009935
|  | 70.59 | 95.1756 | 1.978526
|  | 70.6 | 94.8991 | 1.977262
|  | 70.61 | 112.694 | 2.051901
|  | 70.62 | 104.552 | 2.019332
|  | 70.63 | 87.5932 | 1.94247
|  | 70.64 | 91.2108 | 1.960046
|  | 70.65 | 99.2497 | 1.996729
|  | 70.66 | 93.0766 | 1.968841
|  | 70.67 | 93.2532 | 1.969664
|  | 70.68 | 92.9641 | 1.968315
|  | 70.69 | 104.819 | 2.02044
|  | 70.7 | 99.1613 | 1.996342
|  | 70.71 | 92.9373 | 1.96819
|  | 70.72 | 111.545 | 2.04745
|  | 70.73 | 107.245 | 2.030377
|  | 70.74 | 98.9663 | 1.995487
|  | 70.75 | 105.343 | 2.022606
|  | 70.76 | 91.7136 | 1.962434
|  | 70.77 | 90.2601 | 1.955496
|  | 70.78 | 115.83 | 2.063821
|  | 70.79 | 91.5507 | 1.961662
|  | 70.8 | 86.8311 | 1.938675
|  | 70.81 | 90.5941 | 1.9571
|  | 70.82 | 96.4486 | 1.984296
|  | 70.83 | 99.8125 | 1.999185
|  | 70.84 | 90.8316 | 1.958237
|  | 70.85 | 103.458 | 2.014764
|  | 70.86 | 104.983 | 2.021119
|  | 70.87 | 96.8779 | 1.986225
|  | 70.88 | 90.2801 | 1.955592
|  | 70.89 | 106.912 | 2.029026
|  | 70.9 | 99.7283 | 1.998818
|  | 70.91 | 105.227 | 2.022127
|  | 70.92 | 86.7807 | 1.938423
|  | 70.93 | 91.8284 | 1.962977
|  | 70.94 | 106.512 | 2.027399
|  | 70.95 | 89.7808 | 1.953183
|  | 70.96 | 101.004 | 2.004339
|  | 70.97 | 85.654 | 1.932748
|  | 70.98 | 125.806 | 2.099701
|  | 70.99 | 123.63 | 2.092124
|  | 71 | 108.04 | 2.033585
|  | 71.01 | 89.9117 | 1.953816
|  | 71.02 | 110.917 | 2.044998
|  | 71.03 | 103.664 | 2.015628
|  | 71.04 | 112.525 | 2.051249
|  | 71.05 | 100.219 | 2.00095
|  | 71.06 | 114.59 | 2.059147
|  | 71.07 | 98.5966 | 1.993862
|  | 71.08 | 111.713 | 2.048104
|  | 71.09 | 101.914 | 2.008234
|  | 71.1 | 90.6884 | 1.957552
|  | 71.11 | 110.967 | 2.045194
|  | 71.12 | 130.176 | 2.114531
|  | 71.13 | 93.6399 | 1.971461
|  | 71.14 | 111.373 | 2.04678
|  | 71.15 | 98.7878 | 1.994703
|  | 71.16 | 101.047 | 2.004523
|  | 71.17 | 120.023 | 2.079264
|  | 71.18 | 98.4552 | 1.993239
|  | 71.19 | 114.179 | 2.057586
|  | 71.2 | 118.358 | 2.073198
|  | 71.21 | 99.6458 | 1.998459
|  | 71.22 | 112.125 | 2.049702
|  | 71.23 | 84.3744 | 1.926211
|  | 71.24 | 121.008 | 2.082814
|  | 71.25 | 107.905 | 2.033042
|  | 71.26 | 114.994 | 2.060675
|  | 71.27 | 101.808 | 2.007782
|  | 71.28 | 108.086 | 2.033769
|  | 71.29 | 110.242 | 2.042347
|  | 71.3 | 112.913 | 2.052744
|  | 71.31 | 139.013 | 2.143055
|  | 71.32 | 104.615 | 2.019594
|  | 71.33 | 98.4662 | 1.993287
|  | 71.34 | 100.802 | 2.003469
|  | 71.35 | 93.387 | 1.970286
|  | 71.36 | 117.957 | 2.071724
|  | 71.37 | 119.511 | 2.077408
|  | 71.38 | 114.255 | 2.057875
|  | 71.39 | 111.115 | 2.045773
|  | 71.4 | 100.596 | 2.002581
|  | 71.41 | 128.454 | 2.108748
|  | 71.42 | 124.013 | 2.093467
|  | 71.43 | 108.471 | 2.035314
|  | 71.44 | 116.818 | 2.06751
|  | 71.45 | 116.331 | 2.065695
|  | 71.46 | 112.703 | 2.051935
|  | 71.47 | 94.2637 | 1.974344
|  | 71.48 | 114.358 | 2.058267
|  | 71.49 | 116.831 | 2.067558
|  | 71.5 | 101.407 | 2.006068
|  | 71.51 | 109.993 | 2.041365
|  | 71.52 | 105.84 | 2.02465
|  | 71.53 | 110.132 | 2.041914
|  | 71.54 | 108.907 | 2.037056
|  | 71.55 | 99.5997 | 1.998258
|  | 71.56 | 115.41 | 2.062243
|  | 71.57 | 98.0825 | 1.991592
|  | 71.58 | 121.183 | 2.083442
|  | 71.59 | 109.692 | 2.040175
|  | 71.6 | 126.559 | 2.102293
|  | 71.61 | 120.105 | 2.079561
|  | 71.62 | 116.687 | 2.067022
|  | 71.63 | 118.412 | 2.073396
|  | 71.64 | 122.533 | 2.088253
|  | 71.65 | 96.087 | 1.982665
|  | 71.66 | 118.225 | 2.072709
|  | 71.67 | 121.029 | 2.082889
|  | 71.68 | 117.895 | 2.071495
|  | 71.69 | 124.023 | 2.093502
|  | 71.7 | 110.796 | 2.044524
|  | 71.71 | 111.102 | 2.045722
|  | 71.72 | 106.767 | 2.028437
|  | 71.73 | 93.6194 | 1.971366
|  | 71.74 | 113.252 | 2.054046
|  | 71.75 | 98.419 | 1.993079
|  | 71.76 | 123.38 | 2.091245
|  | 71.77 | 109.395 | 2.038997
|  | 71.78 | 100.984 | 2.004253
|  | 71.79 | 115.128 | 2.061181
|  | 71.8 | 115.133 | 2.0612
|  | 71.81 | 116.942 | 2.067971
|  | 71.82 | 112.168 | 2.049869
|  | 71.83 | 125.757 | 2.099532
|  | 71.84 | 92.0921 | 1.964222
|  | 71.85 | 121.591 | 2.084901
|  | 71.86 | 139.257 | 2.143817
|  | 71.87 | 103.265 | 2.013953
|  | 71.88 | 128.791 | 2.109886
|  | 71.89 | 103.625 | 2.015465
|  | 71.9 | 128.251 | 2.108061
|  | 71.91 | 106.979 | 2.029299
|  | 71.92 | 139.544 | 2.144711
|  | 71.93 | 99.9452 | 1.999762
|  | 71.94 | 104.737 | 2.0201
|  | 71.95 | 117.768 | 2.071027
|  | 71.96 | 101.557 | 2.00671
|  | 71.97 | 102.613 | 2.011202
|  | 71.98 | 106.71 | 2.028205
|  | 71.99 | 124.699 | 2.095863
|  | 72 | 113.999 | 2.056901
|  | 72.01 | 123.349 | 2.091136
|  | 72.02 | 113.208 | 2.053877
|  | 72.03 | 113.84 | 2.056295
|  | 72.04 | 116.131 | 2.064948
|  | 72.05 | 125.783 | 2.099622
|  | 72.06 | 115.668 | 2.063213
|  | 72.07 | 119.865 | 2.078692
|  | 72.08 | 103.522 | 2.015033
|  | 72.09 | 119.414 | 2.077055
|  | 72.1 | 117.277 | 2.069213
|  | 72.11 | 123.612 | 2.092061
|  | 72.12 | 98.7008 | 1.994321
|  | 72.13 | 120.375 | 2.080536
|  | 72.14 | 125.631 | 2.099097
|  | 72.15 | 129.822 | 2.113348
|  | 72.16 | 129.578 | 2.112531
|  | 72.17 | 119.168 | 2.07616
|  | 72.18 | 128.14 | 2.107685
|  | 72.19 | 126.778 | 2.103044
|  | 72.2 | 103.405 | 2.014542
|  | 72.21 | 89.3787 | 1.951234
|  | 72.22 | 129.063 | 2.110802
|  | 72.23 | 130.518 | 2.11567
|  | 72.24 | 109.97 | 2.041274
|  | 72.25 | 123.229 | 2.090713
|  | 72.26 | 105.943 | 2.025072
|  | 72.27 | 130.223 | 2.114688
|  | 72.28 | 114.166 | 2.057537
|  | 72.29 | 107.667 | 2.032083
|  | 72.3 | 117.944 | 2.071676
|  | 72.31 | 106.729 | 2.028282
|  | 72.32 | 113.237 | 2.053988
|  | 72.33 | 104.649 | 2.019735
|  | 72.34 | 119.317 | 2.076702
|  | 72.35 | 96.6908 | 1.985385
|  | 72.36 | 99.7669 | 1.998986
|  | 72.37 | 129.749 | 2.113104
|  | 72.38 | 94.1732 | 1.973927
|  | 72.39 | 123.266 | 2.090843
|  | 72.4 | 113.31 | 2.054268
|  | 72.41 | 118.541 | 2.073869
|  | 72.42 | 98.4377 | 1.993161
|  | 72.43 | 110.47 | 2.043244
|  | 72.44 | 122.24 | 2.087213
|  | 72.45 | 114.482 | 2.058737
|  | 72.46 | 114.756 | 2.059775
|  | 72.47 | 139.88 | 2.145756
|  | 72.48 | 107.966 | 2.033287
|  | 72.49 | 101.299 | 2.005605
|  | 72.5 | 110.307 | 2.042603
|  | 72.51 | 117.074 | 2.06846
|  | 72.52 | 118.363 | 2.073216
|  | 72.53 | 139.517 | 2.144627
|  | 72.54 | 130.749 | 2.116438
|  | 72.55 | 128.448 | 2.108727
|  | 72.56 | 123.272 | 2.090864
|  | 72.57 | 108.823 | 2.036721
|  | 72.58 | 121.761 | 2.085508
|  | 72.59 | 121.492 | 2.084548
|  | 72.6 | 109.834 | 2.040737
|  | 72.61 | 136.3 | 2.134496
|  | 72.62 | 107.675 | 2.032115
|  | 72.63 | 121.62 | 2.085005
|  | 72.64 | 107.237 | 2.030345
|  | 72.65 | 156.018 | 2.193175
|  | 72.66 | 131.352 | 2.118437
|  | 72.67 | 137.453 | 2.138154
|  | 72.68 | 162.303 | 2.210327
|  | 72.69 | 143.799 | 2.157756
|  | 72.7 | 114.827 | 2.060044
|  | 72.71 | 138.178 | 2.140439
|  | 72.72 | 167.363 | 2.223659
|  | 72.73 | 149.946 | 2.175935
|  | 72.74 | 155.184 | 2.190847
|  | 72.75 | 187.885 | 2.273892
|  | 72.76 | 193.242 | 2.286102
|  | 72.77 | 167.532 | 2.224098
|  | 72.78 | 171.012 | 2.233027
|  | 72.79 | 181.924 | 2.25989
|  | 72.8 | 190.467 | 2.27982
|  | 72.81 | 194.518 | 2.28896
|  | 72.82 | 192.664 | 2.284801
|  | 72.83 | 168.894 | 2.227614
|  | 72.84 | 212.694 | 2.327755
|  | 72.85 | 257.815 | 2.411308
|  | 72.86 | 235.13 | 2.371308
|  | 72.87 | 264.572 | 2.422544
|  | 72.88 | 250.893 | 2.399489
|  | 72.89 | 282.102 | 2.450406
|  | 72.9 | 261.207 | 2.416985
|  | 72.91 | 265.927 | 2.424762
|  | 72.92 | 257.526 | 2.410821
|  | 72.93 | 268.149 | 2.428376
|  | 72.94 | 262.827 | 2.41967
|  | 72.95 | 292.825 | 2.466608
|  | 72.96 | 315.074 | 2.498413
|  | 72.97 | 268.205 | 2.428467
|  | 72.98 | 305.75 | 2.485366
|  | 72.99 | 306.141 | 2.485921
|  | 73 | 320.736 | 2.506148
|  | 73.01 | 325.182 | 2.512126
|  | 73.02 | 285.676 | 2.455874
|  | 73.03 | 329.84 | 2.518303
|  | 73.04 | 334.288 | 2.524121
|  | 73.05 | 319.009 | 2.503803
|  | 73.06 | 310.461 | 2.492007
|  | 73.07 | 278.644 | 2.44505
|  | 73.08 | 301.406 | 2.479152
|  | 73.09 | 312.586 | 2.49497
|  | 73.1 | 278.819 | 2.445322
|  | 73.11 | 285.595 | 2.455751
|  | 73.12 | 289.342 | 2.461411
|  | 73.13 | 277.055 | 2.442566
|  | 73.14 | 281.297 | 2.449165
|  | 73.15 | 269.386 | 2.430375
|  | 73.16 | 264.813 | 2.422939
|  | 73.17 | 243.922 | 2.387251
|  | 73.18 | 271.767 | 2.434197
|  | 73.19 | 263.499 | 2.420779
|  | 73.2 | 231.896 | 2.365293
|  | 73.21 | 224.113 | 2.350467
|  | 73.22 | 228.941 | 2.359724
|  | 73.23 | 199.127 | 2.29913
|  | 73.24 | 213.824 | 2.330056
|  | 73.25 | 214.008 | 2.33043
|  | 73.26 | 203.373 | 2.308293
|  | 73.27 | 190.594 | 2.280109
|  | 73.28 | 201.205 | 2.303639
|  | 73.29 | 205.818 | 2.313483
|  | 73.3 | 192.46 | 2.28434
|  | 73.31 | 184.508 | 2.266015
|  | 73.32 | 213.395 | 2.329184
|  | 73.33 | 178.663 | 2.252035
|  | 73.34 | 163.535 | 2.213611
|  | 73.35 | 181.309 | 2.258419
|  | 73.36 | 156.726 | 2.195141
|  | 73.37 | 161.517 | 2.208218
|  | 73.38 | 140.55 | 2.147831
|  | 73.39 | 155.366 | 2.191356
|  | 73.4 | 166.165 | 2.22054
|  | 73.41 | 176.715 | 2.247273
|  | 73.42 | 170.826 | 2.232554
|  | 73.43 | 151.097 | 2.179256
|  | 73.44 | 146.022 | 2.164418
|  | 73.45 | 139.776 | 2.145433
|  | 73.46 | 154.29 | 2.188338
|  | 73.47 | 152.573 | 2.183478
|  | 73.48 | 146.148 | 2.164793
|  | 73.49 | 116.252 | 2.0654
|  | 73.5 | 135.693 | 2.132557
|  | 73.51 | 122.582 | 2.088427
|  | 73.52 | 154.105 | 2.187817
|  | 73.53 | 135.658 | 2.132445
|  | 73.54 | 113.696 | 2.055745
|  | 73.55 | 142.585 | 2.154074
|  | 73.56 | 138.516 | 2.1415
|  | 73.57 | 138.514 | 2.141494
|  | 73.58 | 124.879 | 2.096489
|  | 73.59 | 166.233 | 2.220717
|  | 73.6 | 151.239 | 2.179664
|  | 73.61 | 145.175 | 2.161892
|  | 73.62 | 132.272 | 2.121468
|  | 73.63 | 140.479 | 2.147611
|  | 73.64 | 131.529 | 2.119022
|  | 73.65 | 120.274 | 2.080172
|  | 73.66 | 132.002 | 2.120581
|  | 73.67 | 143.217 | 2.155995
|  | 73.68 | 131.898 | 2.120238
|  | 73.69 | 134.732 | 2.129471
|  | 73.7 | 135.532 | 2.132042
|  | 73.71 | 148.761 | 2.172489
|  | 73.72 | 140.709 | 2.148322
|  | 73.73 | 146.357 | 2.165413
|  | 73.74 | 130.283 | 2.114888
|  | 73.75 | 119.633 | 2.077851
|  | 73.76 | 129.262 | 2.111471
|  | 73.77 | 122.708 | 2.088873
|  | 73.78 | 129.54 | 2.112404
|  | 73.79 | 132.848 | 2.123355
|  | 73.8 | 153.033 | 2.184785
|  | 73.81 | 120.464 | 2.080857
|  | 73.82 | 134 | 2.127105
|  | 73.83 | 106.67 | 2.028042
|  | 73.84 | 135.095 | 2.130639
|  | 73.85 | 137.582 | 2.138562
|  | 73.86 | 128.564 | 2.109119
|  | 73.87 | 121.599 | 2.08493
|  | 73.88 | 120.673 | 2.08161
|  | 73.89 | 121.975 | 2.086271
|  | 73.9 | 138.37 | 2.141042
|  | 73.91 | 130.83 | 2.116707
|  | 73.92 | 124.185 | 2.094069
|  | 73.93 | 139.316 | 2.144001
|  | 73.94 | 149.761 | 2.175399
|  | 73.95 | 126.116 | 2.10077
|  | 73.96 | 139.148 | 2.143477
|  | 73.97 | 124.057 | 2.093621
|  | 73.98 | 142.78 | 2.154667
|  | 73.99 | 135.886 | 2.133175
|  | 74 | 141.479 | 2.150692
|  | 74.01 | 114.515 | 2.058862
|  | 74.02 | 138.929 | 2.142793
|  | 74.03 | 131.137 | 2.117725
|  | 74.04 | 139.027 | 2.143099
|  | 74.05 | 153.157 | 2.185137
|  | 74.06 | 156.516 | 2.194559
|  | 74.07 | 140.63 | 2.148078
|  | 74.08 | 146.178 | 2.164882
|  | 74.09 | 133.45 | 2.125319
|  | 74.1 | 121.634 | 2.085055
|  | 74.11 | 137.024 | 2.136797
|  | 74.12 | 148.192 | 2.170825
|  | 74.13 | 152.645 | 2.183683
|  | 74.14 | 147.741 | 2.169501
|  | 74.15 | 150.749 | 2.178254
|  | 74.16 | 134.568 | 2.128942
|  | 74.17 | 147.939 | 2.170083
|  | 74.18 | 147.564 | 2.16898
|  | 74.19 | 149.658 | 2.1751
|  | 74.2 | 164.363 | 2.215804
|  | 74.21 | 143.843 | 2.157889
|  | 74.22 | 159.386 | 2.20245
|  | 74.23 | 152.389 | 2.182954
|  | 74.24 | 175.159 | 2.243432
|  | 74.25 | 170.235 | 2.231049
|  | 74.26 | 147.409 | 2.168524
|  | 74.27 | 163.728 | 2.214123
|  | 74.28 | 158.541 | 2.200142
|  | 74.29 | 168.85 | 2.227501
|  | 74.3 | 140.756 | 2.148467
|  | 74.31 | 150.215 | 2.176713
|  | 74.32 | 155.721 | 2.192347
|  | 74.33 | 143.713 | 2.157496
|  | 74.34 | 154.615 | 2.189252
|  | 74.35 | 173.346 | 2.238914
|  | 74.36 | 157.287 | 2.196693
|  | 74.37 | 151.786 | 2.181232
|  | 74.38 | 177.436 | 2.249042
|  | 74.39 | 164.596 | 2.216419
|  | 74.4 | 166.617 | 2.221719
|  | 74.41 | 154.927 | 2.190127
|  | 74.42 | 173.569 | 2.239472
|  | 74.43 | 150.664 | 2.178009
|  | 74.44 | 160.254 | 2.204809
|  | 74.45 | 167.139 | 2.223078
|  | 74.46 | 137.501 | 2.138306
|  | 74.47 | 160.991 | 2.206802
|  | 74.48 | 183.777 | 2.264291
|  | 74.49 | 164.322 | 2.215696
|  | 74.5 | 165.515 | 2.218837
|  | 74.51 | 172.335 | 2.236373
|  | 74.52 | 191.05 | 2.281147
|  | 74.53 | 185.473 | 2.268281
|  | 74.54 | 192.042 | 2.283396
|  | 74.55 | 202.105 | 2.305577
|  | 74.56 | 163.341 | 2.213095
|  | 74.57 | 169.893 | 2.230175
|  | 74.58 | 203.388 | 2.308325
|  | 74.59 | 204.416 | 2.310515
|  | 74.6 | 201.069 | 2.303345
|  | 74.61 | 184.702 | 2.266472
|  | 74.62 | 188.906 | 2.276246
|  | 74.63 | 189.321 | 2.277199
|  | 74.64 | 187.915 | 2.273961
|  | 74.65 | 198.121 | 2.296931
|  | 74.66 | 216.74 | 2.335939
|  | 74.67 | 218.12 | 2.338695
|  | 74.68 | 227.622 | 2.357214
|  | 74.69 | 204.932 | 2.31161
|  | 74.7 | 221.37 | 2.345119
|  | 74.71 | 241.78 | 2.38342
|  | 74.72 | 271.055 | 2.433057
|  | 74.73 | 233.62 | 2.36851
|  | 74.74 | 274.002 | 2.437754
|  | 74.75 | 270.708 | 2.432501
|  | 74.76 | 235.427 | 2.371856
|  | 74.77 | 263.718 | 2.42114
|  | 74.78 | 263.477 | 2.420743
|  | 74.79 | 284.971 | 2.454801
|  | 74.8 | 298.969 | 2.475626
|  | 74.81 | 295.283 | 2.470238
|  | 74.82 | 283.924 | 2.453202
|  | 74.83 | 336.584 | 2.527093
|  | 74.84 | 378.04 | 2.577538
|  | 74.85 | 358.964 | 2.555051
|  | 74.86 | 422.792 | 2.626127
|  | 74.87 | 404.781 | 2.60722
|  | 74.88 | 480.928 | 2.68208
|  | 74.89 | 487.169 | 2.68768
|  | 74.9 | 511.298 | 2.708674
|  | 74.91 | 510.582 | 2.708066
|  | 74.92 | 554.82 | 2.744152
|  | 74.93 | 597.115 | 2.776058
|  | 74.94 | 645.667 | 2.810009
|  | 74.95 | 711.79 | 2.852352
|  | 74.96 | 752.797 | 2.876678
|  | 74.97 | 820.537 | 2.914098
|  | 74.98 | 949.89 | 2.977673
|  | 74.99 | 982.113 | 2.992161
|  | 75 | 1096.01 | 3.039815
|  | 75.01 | 1179.76 | 3.071794
|  | 75.02 | 1286.52 | 3.109417
|  | 75.03 | 1372.05 | 3.13737
|  | 75.04 | 1508.7 | 3.178603
|  | 75.05 | 1595.31 | 3.202845
|  | 75.06 | 1707.93 | 3.23247
|  | 75.07 | 1789.13 | 3.252642
|  | 75.08 | 1819.4 | 3.259928
|  | 75.09 | 1942.17 | 3.288287
|  | 75.1 | 2090.12 | 3.320171
|  | 75.11 | 2125.58 | 3.327477
|  | 75.12 | 2326.01 | 3.366612
|  | 75.13 | 2221.49 | 3.346644
|  | 75.14 | 2412.65 | 3.382494
|  | 75.15 | 2494.04 | 3.396903
|  | 75.16 | 2515.18 | 3.400569
|  | 75.17 | 2534.65 | 3.403918
|  | 75.18 | 2678.36 | 3.427869
|  | 75.19 | 2665.8 | 3.425828
|  | 75.2 | 2698.14 | 3.431064
|  | 75.21 | 2692.09 | 3.43009
|  | 75.22 | 2657.44 | 3.424463
|  | 75.23 | 2666.61 | 3.42596
|  | 75.24 | 2721.42 | 3.434796
|  | 75.25 | 2730.42 | 3.436229
|  | 75.26 | 2701.06 | 3.431534
|  | 75.27 | 2623.73 | 3.418919
|  | 75.28 | 2677.69 | 3.42776
|  | 75.29 | 2608.39 | 3.416373
|  | 75.3 | 2515.52 | 3.400628
|  | 75.31 | 2445.7 | 3.388403
|  | 75.32 | 2386.72 | 3.377801
|  | 75.33 | 2360.02 | 3.372916
|  | 75.34 | 2416.2 | 3.383133
|  | 75.35 | 2301.59 | 3.362028
|  | 75.36 | 2289.45 | 3.359731
|  | 75.37 | 2223.92 | 3.347119
|  | 75.38 | 2134.74 | 3.329345
|  | 75.39 | 2054.37 | 3.312679
|  | 75.4 | 1996.51 | 3.300271
|  | 75.41 | 1917.95 | 3.282837
|  | 75.42 | 1783.43 | 3.251256
|  | 75.43 | 1866.05 | 3.270923
|  | 75.44 | 1806.26 | 3.25678
|  | 75.45 | 1734.75 | 3.239237
|  | 75.46 | 1628.02 | 3.21166
|  | 75.47 | 1574.12 | 3.197038
|  | 75.48 | 1504.14 | 3.177288
|  | 75.49 | 1487.19 | 3.172366
|  | 75.5 | 1371.94 | 3.137335
|  | 75.51 | 1237.11 | 3.092408
|  | 75.52 | 1185.8 | 3.074011
|  | 75.53 | 1114.88 | 3.047228
|  | 75.54 | 1091.41 | 3.037988
|  | 75.55 | 1033.34 | 3.014243
|  | 75.56 | 934.339 | 2.970504
|  | 75.57 | 913.307 | 2.960617
|  | 75.58 | 822.021 | 2.914883
|  | 75.59 | 786.771 | 2.895848
|  | 75.6 | 770.012 | 2.886497
|  | 75.61 | 701.758 | 2.846187
|  | 75.62 | 691.632 | 2.839875
|  | 75.63 | 652.116 | 2.814325
|  | 75.64 | 597.981 | 2.776687
|  | 75.65 | 569.211 | 2.755273
|  | 75.66 | 494.295 | 2.693986
|  | 75.67 | 476.49 | 2.678054
|  | 75.68 | 463.978 | 2.666497
|  | 75.69 | 430.084 | 2.633553
|  | 75.7 | 415.495 | 2.618566
|  | 75.71 | 383.302 | 2.583541
|  | 75.72 | 362.776 | 2.559639
|  | 75.73 | 311.283 | 2.493155
|  | 75.74 | 314.049 | 2.496997
|  | 75.75 | 298.744 | 2.475299
|  | 75.76 | 261.726 | 2.417847
|  | 75.77 | 275.303 | 2.439811
|  | 75.78 | 256.392 | 2.408904
|  | 75.79 | 269.525 | 2.430599
|  | 75.8 | 250.234 | 2.398346
|  | 75.81 | 230.095 | 2.361907
|  | 75.82 | 235.083 | 2.371221
|  | 75.83 | 204.671 | 2.311056
|  | 75.84 | 218.538 | 2.339527
|  | 75.85 | 198.659 | 2.298108
|  | 75.86 | 213.235 | 2.328858
|  | 75.87 | 236.096 | 2.373089
|  | 75.88 | 219.303 | 2.341045
|  | 75.89 | 191.612 | 2.282423
|  | 75.9 | 183.653 | 2.263998
|  | 75.91 | 183.487 | 2.263605
|  | 75.92 | 204.097 | 2.309837
|  | 75.93 | 177.999 | 2.250418
|  | 75.94 | 188.018 | 2.274199
|  | 75.95 | 213.693 | 2.32979
|  | 75.96 | 181.475 | 2.258817
|  | 75.97 | 186.62 | 2.270958
|  | 75.98 | 164.477 | 2.216105
|  | 75.99 | 186.032 | 2.269588
|  | 76 | 180.143 | 2.255617
|  | 76.01 | 189.596 | 2.277829
|  | 76.02 | 156.868 | 2.195534
|  | 76.03 | 170.347 | 2.231334
|  | 76.04 | 173.853 | 2.240182
|  | 76.05 | 143.124 | 2.155712
|  | 76.06 | 152.402 | 2.182991
|  | 76.07 | 158.539 | 2.200136
|  | 76.08 | 172.2 | 2.236033
|  | 76.09 | 162.726 | 2.211457
|  | 76.1 | 153.315 | 2.185585
|  | 76.11 | 159.915 | 2.203889
|  | 76.12 | 149.956 | 2.175964
|  | 76.13 | 158.349 | 2.199615
|  | 76.14 | 128.152 | 2.107725
|  | 76.15 | 134.551 | 2.128887
|  | 76.16 | 147.983 | 2.170212
|  | 76.17 | 144.33 | 2.159357
|  | 76.18 | 143.405 | 2.156564
|  | 76.19 | 134.488 | 2.128684
|  | 76.2 | 160.691 | 2.205992
|  | 76.21 | 151.529 | 2.180496
|  | 76.22 | 135.574 | 2.132176
|  | 76.23 | 130.221 | 2.114681
|  | 76.24 | 144.06 | 2.158543
|  | 76.25 | 137.53 | 2.138397
|  | 76.26 | 150.156 | 2.176543
|  | 76.27 | 148.713 | 2.172349
|  | 76.28 | 159.163 | 2.201842
|  | 76.29 | 147.961 | 2.170147
|  | 76.3 | 148.858 | 2.172772
|  | 76.31 | 131.839 | 2.120044
|  | 76.32 | 120.326 | 2.080359
|  | 76.33 | 133.193 | 2.124481
|  | 76.34 | 157.053 | 2.196046
|  | 76.35 | 146.746 | 2.166566
|  | 76.36 | 128.616 | 2.109295
|  | 76.37 | 150.865 | 2.178588
|  | 76.38 | 123.903 | 2.093082
|  | 76.39 | 130.855 | 2.11679
|  | 76.4 | 120.706 | 2.081729
|  | 76.41 | 125.692 | 2.099308
|  | 76.42 | 133.932 | 2.126884
|  | 76.43 | 124.54 | 2.095309
|  | 76.44 | 153.721 | 2.186733
|  | 76.45 | 131.895 | 2.120228
|  | 76.46 | 110.674 | 2.044046
|  | 76.47 | 110.32 | 2.042654
|  | 76.48 | 128.88 | 2.110186
|  | 76.49 | 140.833 | 2.148704
|  | 76.5 | 142.836 | 2.154838
|  | 76.51 | 124.91 | 2.096597
|  | 76.52 | 123.355 | 2.091157
|  | 76.53 | 143.48 | 2.156791
|  | 76.54 | 133.223 | 2.124579
|  | 76.55 | 126.708 | 2.102804
|  | 76.56 | 146.48 | 2.165778
|  | 76.57 | 144.54 | 2.159988
|  | 76.58 | 118.41 | 2.073388
|  | 76.59 | 133.594 | 2.125787
|  | 76.6 | 127.173 | 2.104395
|  | 76.61 | 129.823 | 2.113352
|  | 76.62 | 127.079 | 2.104074
|  | 76.63 | 124.429 | 2.094922
|  | 76.64 | 109.468 | 2.039287
|  | 76.65 | 111.561 | 2.047512
|  | 76.66 | 103.465 | 2.014793
|  | 76.67 | 131.062 | 2.117477
|  | 76.68 | 138.065 | 2.140084
|  | 76.69 | 116.426 | 2.06605
|  | 76.7 | 124.219 | 2.094188
|  | 76.71 | 139.34 | 2.144076
|  | 76.72 | 127.108 | 2.104173
|  | 76.73 | 130.664 | 2.116156
|  | 76.74 | 118.905 | 2.0752
|  | 76.75 | 128.031 | 2.107315
|  | 76.76 | 117.338 | 2.069439
|  | 76.77 | 110.857 | 2.044763
|  | 76.78 | 107.805 | 2.032639
|  | 76.79 | 105.43 | 2.022964
|  | 76.8 | 132.639 | 2.122671
|  | 76.81 | 144.238 | 2.15908
|  | 76.82 | 130.845 | 2.116757
|  | 76.83 | 148.27 | 2.171053
|  | 76.84 | 110.417 | 2.043036
|  | 76.85 | 119.162 | 2.076138
|  | 76.86 | 128.85 | 2.110084
|  | 76.87 | 137.912 | 2.139602
|  | 76.88 | 113.317 | 2.054295
|  | 76.89 | 122.312 | 2.087469
|  | 76.9 | 120.509 | 2.081019
|  | 76.91 | 144.019 | 2.15842
|  | 76.92 | 99.9411 | 1.999744
|  | 76.93 | 139.699 | 2.145193
|  | 76.94 | 120.231 | 2.080016
|  | 76.95 | 122.059 | 2.08657
|  | 76.96 | 118.352 | 2.073176
|  | 76.97 | 118.905 | 2.0752
|  | 76.98 | 121.192 | 2.083474
|  | 76.99 | 123.09 | 2.090223
|  | 77 | 126.152 | 2.100894
|  | 77.01 | 125.342 | 2.098097
|  | 77.02 | 125.785 | 2.099629
|  | 77.03 | 98.6362 | 1.994036
|  | 77.04 | 119.424 | 2.077092
|  | 77.05 | 112.922 | 2.052779
|  | 77.06 | 130.49 | 2.115577
|  | 77.07 | 126.982 | 2.103742
|  | 77.08 | 116.808 | 2.067473
|  | 77.09 | 119.133 | 2.076032
|  | 77.1 | 139.604 | 2.144898
|  | 77.11 | 90.6268 | 1.957257
|  | 77.12 | 110.111 | 2.041831
|  | 77.13 | 110.698 | 2.04414
|  | 77.14 | 114.41 | 2.058464
|  | 77.15 | 107.532 | 2.031538
|  | 77.16 | 128.914 | 2.1103
|  | 77.17 | 106.688 | 2.028116
|  | 77.18 | 120.514 | 2.081038
|  | 77.19 | 123.584 | 2.091962
|  | 77.2 | 114.042 | 2.057065
|  | 77.21 | 118.698 | 2.074443
|  | 77.22 | 128.267 | 2.108115
|  | 77.23 | 134.721 | 2.129435
|  | 77.24 | 118.514 | 2.07377
|  | 77.25 | 116.853 | 2.06764
|  | 77.26 | 123.039 | 2.090043
|  | 77.27 | 116.691 | 2.067037
|  | 77.28 | 118.357 | 2.073194
|  | 77.29 | 126.554 | 2.102276
|  | 77.3 | 111.317 | 2.046561
|  | 77.31 | 128.398 | 2.108558
|  | 77.32 | 124.294 | 2.09445
|  | 77.33 | 111.635 | 2.0478
|  | 77.34 | 129.326 | 2.111686
|  | 77.35 | 118.803 | 2.074827
|  | 77.36 | 112.793 | 2.052282
|  | 77.37 | 101.383 | 2.005965
|  | 77.38 | 115.76 | 2.063559
|  | 77.39 | 112.011 | 2.049261
|  | 77.4 | 104.326 | 2.018393
|  | 77.41 | 119.418 | 2.07707
|  | 77.42 | 97.3928 | 1.988527
|  | 77.43 | 114.149 | 2.057472
|  | 77.44 | 119.326 | 2.076735
|  | 77.45 | 116.564 | 2.066564
|  | 77.46 | 86.1118 | 1.935063
|  | 77.47 | 121.413 | 2.084265
|  | 77.48 | 108.329 | 2.034745
|  | 77.49 | 107.053 | 2.029599
|  | 77.5 | 104.792 | 2.020328
|  | 77.51 | 123.858 | 2.092924
|  | 77.52 | 105.045 | 2.021375
|  | 77.53 | 117.919 | 2.071584
|  | 77.54 | 116.727 | 2.067171
|  | 77.55 | 137.487 | 2.138262
|  | 77.56 | 111.14 | 2.04587
|  | 77.57 | 107.563 | 2.031663
|  | 77.58 | 103.873 | 2.016503
|  | 77.59 | 118.914 | 2.075233
|  | 77.6 | 100.646 | 2.002797
|  | 77.61 | 87.0485 | 1.939761
|  | 77.62 | 121.987 | 2.086314
|  | 77.63 | 104.547 | 2.019312
|  | 77.64 | 109.999 | 2.041389
|  | 77.65 | 100.507 | 2.002196
|  | 77.66 | 107.248 | 2.030389
|  | 77.67 | 108.87 | 2.036908
|  | 77.68 | 107.688 | 2.032167
|  | 77.69 | 113.558 | 2.055218
|  | 77.7 | 94.8046 | 1.976829
|  | 77.71 | 116.218 | 2.065273
|  | 77.72 | 132.796 | 2.123185
|  | 77.73 | 109.308 | 2.038652
|  | 77.74 | 97.0599 | 1.98704
|  | 77.75 | 106.019 | 2.025384
|  | 77.76 | 96.0838 | 1.98265
|  | 77.77 | 97.4062 | 1.988587
|  | 77.78 | 115.115 | 2.061132
|  | 77.79 | 103.424 | 2.014621
|  | 77.8 | 114.216 | 2.057727
|  | 77.81 | 105.18 | 2.021933
|  | 77.82 | 100.525 | 2.002274
|  | 77.83 | 110.748 | 2.044336
|  | 77.84 | 110.568 | 2.043629
|  | 77.85 | 108.455 | 2.03525
|  | 77.86 | 121.157 | 2.083349
|  | 77.87 | 86.4155 | 1.936592
|  | 77.88 | 107.854 | 2.032836
|  | 77.89 | 118.101 | 2.072254
|  | 77.9 | 116.258 | 2.065423
|  | 77.91 | 107.046 | 2.02957
|  | 77.92 | 112.684 | 2.051862
|  | 77.93 | 106.889 | 2.028933
|  | 77.94 | 106.62 | 2.027839
|  | 77.95 | 110.596 | 2.043739
|  | 77.96 | 110.125 | 2.041886
|  | 77.97 | 101.673 | 2.007206
|  | 77.98 | 94.4273 | 1.975098
|  | 77.99 | 112.698 | 2.051916
|  | 78 | 110.375 | 2.042871
|  | 78.01 | 119.633 | 2.077851
|  | 78.02 | 98.5111 | 1.993485
|  | 78.03 | 110.713 | 2.044199
|  | 78.04 | 104.475 | 2.019012
|  | 78.05 | 108.699 | 2.036226
|  | 78.06 | 99.3805 | 1.997301
|  | 78.07 | 108.658 | 2.036062
|  | 78.08 | 109.669 | 2.040084
|  | 78.09 | 113.381 | 2.05454
|  | 78.1 | 115.51 | 2.06262
|  | 78.11 | 100.08 | 2.000347
|  | 78.12 | 112.621 | 2.051619
|  | 78.13 | 105.16 | 2.021851
|  | 78.14 | 108.56 | 2.03567
|  | 78.15 | 109.661 | 2.040052
|  | 78.16 | 106.626 | 2.027863
|  | 78.17 | 88.7218 | 1.94803
|  | 78.18 | 117.451 | 2.069857
|  | 78.19 | 97.9346 | 1.990936
|  | 78.2 | 131.264 | 2.118146
|  | 78.21 | 121.438 | 2.084355
|  | 78.22 | 126.439 | 2.101881
|  | 78.23 | 121.457 | 2.084423
|  | 78.24 | 105.263 | 2.022276
|  | 78.25 | 115.053 | 2.060898
|  | 78.26 | 99.545 | 1.998019
|  | 78.27 | 101.11 | 2.004794
|  | 78.28 | 91.5112 | 1.961474
|  | 78.29 | 124.215 | 2.094174
|  | 78.3 | 102.539 | 2.010889
|  | 78.31 | 113.096 | 2.053447
|  | 78.32 | 110.618 | 2.043826
|  | 78.33 | 115.788 | 2.063664
|  | 78.34 | 102.764 | 2.011841
|  | 78.35 | 99.6337 | 1.998406
|  | 78.36 | 113.188 | 2.0538
|  | 78.37 | 103.566 | 2.015217
|  | 78.38 | 112.897 | 2.052682
|  | 78.39 | 115.503 | 2.062593
|  | 78.4 | 116.58 | 2.066624
|  | 78.41 | 117.109 | 2.06859
|  | 78.42 | 94.7227 | 1.976454
|  | 78.43 | 103.055 | 2.013069
|  | 78.44 | 112.071 | 2.049493
|  | 78.45 | 101.421 | 2.006128
|  | 78.46 | 115.938 | 2.064226
|  | 78.47 | 113.793 | 2.056116
|  | 78.48 | 102.936 | 2.012567
|  | 78.49 | 109.149 | 2.03802
|  | 78.5 | 114.763 | 2.059802
|  | 78.51 | 121.685 | 2.085237
|  | 78.52 | 98.2423 | 1.992299
|  | 78.53 | 101.26 | 2.005438
|  | 78.54 | 114.668 | 2.059442
|  | 78.55 | 93.4413 | 1.970539
|  | 78.56 | 119.153 | 2.076105
|  | 78.57 | 133.442 | 2.125293
|  | 78.58 | 108.769 | 2.036505
|  | 78.59 | 90.8029 | 1.9581
|  | 78.6 | 122.005 | 2.086378
|  | 78.61 | 106.402 | 2.02695
|  | 78.62 | 114.53 | 2.058919
|  | 78.63 | 106.073 | 2.025605
|  | 78.64 | 112.135 | 2.049741
|  | 78.65 | 109.652 | 2.040017
|  | 78.66 | 103.923 | 2.016712
|  | 78.67 | 116.372 | 2.065848
|  | 78.68 | 98.0435 | 1.991419
|  | 78.69 | 106.391 | 2.026905
|  | 78.7 | 102.037 | 2.008758
|  | 78.71 | 106.197 | 2.026112
|  | 78.72 | 107.937 | 2.03317
|  | 78.73 | 104.12 | 2.017534
|  | 78.74 | 108.989 | 2.037383
|  | 78.75 | 112.454 | 2.050975
|  | 78.76 | 105.758 | 2.024313
|  | 78.77 | 97.5537 | 1.989244
|  | 78.78 | 97.2203 | 1.987757
|  | 78.79 | 103.813 | 2.016252
|  | 78.8 | 92.1563 | 1.964525
|  | 78.81 | 124.137 | 2.093901
|  | 78.82 | 102.469 | 2.010592
|  | 78.83 | 106.99 | 2.029343
|  | 78.84 | 113.424 | 2.054705
|  | 78.85 | 114.153 | 2.057487
|  | 78.86 | 93.8248 | 1.972318
|  | 78.87 | 116.574 | 2.066602
|  | 78.88 | 92.9471 | 1.968236
|  | 78.89 | 113.966 | 2.056775
|  | 78.9 | 115.838 | 2.063851
|  | 78.91 | 124.362 | 2.094688
|  | 78.92 | 73.7186 | 1.867577
|  | 78.93 | 98.6408 | 1.994057
|  | 78.94 | 113.811 | 2.056184
|  | 78.95 | 104.989 | 2.021144
|  | 78.96 | 99.8521 | 1.999357
|  | 78.97 | 109.871 | 2.040883
|  | 78.98 | 95.0439 | 1.977924
|  | 78.99 | 96.5548 | 1.984774
|  | 79 | 111.605 | 2.047684
|  | 79.01 | 108.505 | 2.03545
|  | 79.02 | 105.662 | 2.023919
|  | 79.03 | 111.784 | 2.04838
|  | 79.04 | 118.601 | 2.074088
|  | 79.05 | 106.585 | 2.027696
|  | 79.06 | 102.099 | 2.009021
|  | 79.07 | 112.528 | 2.051261
|  | 79.08 | 95.6252 | 1.980572
|  | 79.09 | 92.8805 | 1.967925
|  | 79.1 | 85.2394 | 1.93064
|  | 79.11 | 106.626 | 2.027863
|  | 79.12 | 97.4237 | 1.988665
|  | 79.13 | 106.631 | 2.027883
|  | 79.14 | 109.021 | 2.03751
|  | 79.15 | 107.417 | 2.031073
|  | 79.16 | 117.516 | 2.070097
|  | 79.17 | 101.585 | 2.00683
|  | 79.18 | 109.074 | 2.037721
|  | 79.19 | 95.2777 | 1.978991
|  | 79.2 | 123.235 | 2.090734
|  | 79.21 | 127.154 | 2.10433
|  | 79.22 | 116.024 | 2.064548
|  | 79.23 | 86.8988 | 1.939014
|  | 79.24 | 95.6411 | 1.980645
|  | 79.25 | 86.4123 | 1.936576
|  | 79.26 | 94.4487 | 1.975196
|  | 79.27 | 110.034 | 2.041527
|  | 79.28 | 109.504 | 2.03943
|  | 79.29 | 119.105 | 2.07593
|  | 79.3 | 113.055 | 2.05329
|  | 79.31 | 101.05 | 2.004536
|  | 79.32 | 110.55 | 2.043559
|  | 79.33 | 101.792 | 2.007714
|  | 79.34 | 100.561 | 2.00243
|  | 79.35 | 114.445 | 2.058597
|  | 79.36 | 111.368 | 2.04676
|  | 79.37 | 102.47 | 2.010597
|  | 79.38 | 116.565 | 2.066568
|  | 79.39 | 119.061 | 2.07577
|  | 79.4 | 74.4871 | 1.872081
|  | 79.41 | 96.9148 | 1.98639
|  | 79.42 | 106.787 | 2.028518
|  | 79.43 | 106.773 | 2.028461
|  | 79.44 | 105.813 | 2.024539
|  | 79.45 | 100.521 | 2.002257
|  | 79.46 | 99.5034 | 1.997838
|  | 79.47 | 103.903 | 2.016628
|  | 79.48 | 105.286 | 2.022371
|  | 79.49 | 105.659 | 2.023906
|  | 79.5 | 115.072 | 2.06097
|  | 79.51 | 117.204 | 2.068942
|  | 79.52 | 117.046 | 2.068357
|  | 79.53 | 116.351 | 2.06577
|  | 79.54 | 105.486 | 2.023195
|  | 79.55 | 110.01 | 2.041432
|  | 79.56 | 98.3638 | 1.992835
|  | 79.57 | 112.235 | 2.050128
|  | 79.58 | 102.277 | 2.009778
|  | 79.59 | 110.478 | 2.043276
|  | 79.6 | 113.426 | 2.054713
|  | 79.61 | 101.322 | 2.005704
|  | 79.62 | 113.701 | 2.055764
|  | 79.63 | 113.665 | 2.055627
|  | 79.64 | 110.116 | 2.04185
|  | 79.65 | 125.302 | 2.097958
|  | 79.66 | 98.3564 | 1.992803
|  | 79.67 | 109.523 | 2.039505
|  | 79.68 | 106.821 | 2.028657
|  | 79.69 | 119.15 | 2.076094
|  | 79.7 | 101.113 | 2.004807
|  | 79.71 | 109.312 | 2.038668
|  | 79.72 | 104.452 | 2.018917
|  | 79.73 | 96.5795 | 1.984885
|  | 79.74 | 95.4111 | 1.979599
|  | 79.75 | 118.743 | 2.074608
|  | 79.76 | 110.069 | 2.041665
|  | 79.77 | 120.556 | 2.081189
|  | 79.78 | 105.144 | 2.021784
|  | 79.79 | 105.447 | 2.023034
|  | 79.8 | 100.229 | 2.000993
|  | 79.81 | 104.487 | 2.019062
|  | 79.82 | 82.8152 | 1.91811
|  | 79.83 | 111.906 | 2.048853
|  | 79.84 | 104.791 | 2.020324
|  | 79.85 | 109.045 | 2.037606
|  | 79.86 | 98.1496 | 1.991889
|  | 79.87 | 103.263 | 2.013945
|  | 79.88 | 98.1076 | 1.991703
|  | 79.89 | 114.16 | 2.057514
|  | 79.9 | 103.984 | 2.016967
|  | 79.91 | 103.154 | 2.013486
|  | 79.92 | 96.5672 | 1.98483
|  | 79.93 | 108.437 | 2.035177
|  | 79.94 | 114.171 | 2.057556
|  | 79.95 | 98.5655 | 1.993725
|  | 79.96 | 88.7514 | 1.948175
|  | 79.97 | 109.903 | 2.04101
|  | 79.98 | 111.261 | 2.046343
|  | 79.99 | 93.2402 | 1.969603
|  | 80 | 97.5664 | 1.9893
|  | 80.01 | 101.421 | 2.006128
|  | 80.02 | 122.413 | 2.087828
|  | 80.03 | 107.101 | 2.029794
|  | 80.04 | 94.6926 | 1.976316
|  | 80.05 | 108.612 | 2.035878
|  | 80.06 | 113.438 | 2.054759
|  | 80.07 | 97.8435 | 1.990532
|  | 80.08 | 105.916 | 2.024962
|  | 80.09 | 122.473 | 2.08804
|  | 80.1 | 106.296 | 2.026517
|  | 80.11 | 114.553 | 2.059006
|  | 80.12 | 101.062 | 2.004588
|  | 80.13 | 89.918 | 1.953847
|  | 80.14 | 120.232 | 2.08002
|  | 80.15 | 106.858 | 2.028807
|  | 80.16 | 100.777 | 2.003361
|  | 80.17 | 102.884 | 2.012348
|  | 80.18 | 106.357 | 2.026766
|  | 80.19 | 99.8692 | 1.999432
|  | 80.2 | 91.4853 | 1.961351
|  | 80.21 | 120.453 | 2.080818
|  | 80.22 | 107.602 | 2.03182
|  | 80.23 | 90.9716 | 1.958906
|  | 80.24 | 102.482 | 2.010648
|  | 80.25 | 115.511 | 2.062623
|  | 80.26 | 118.536 | 2.07385
|  | 80.27 | 106.987 | 2.029331
|  | 80.28 | 94.3761 | 1.974862
|  | 80.29 | 103.15 | 2.013469
|  | 80.3 | 107.314 | 2.030656
|  | 80.31 | 96.662 | 1.985256
|  | 80.32 | 108.812 | 2.036677
|  | 80.33 | 116.985 | 2.06813
|  | 80.34 | 103.645 | 2.015548
|  | 80.35 | 105.609 | 2.023701
|  | 80.36 | 101.713 | 2.007376
|  | 80.37 | 93.6297 | 1.971414
|  | 80.38 | 93.1106 | 1.968999
|  | 80.39 | 101.333 | 2.005751
|  | 80.4 | 114.029 | 2.057015
|  | 80.41 | 115.34 | 2.06198
|  | 80.42 | 106.186 | 2.026067
|  | 80.43 | 104.679 | 2.01986
|  | 80.44 | 112.607 | 2.051565
|  | 80.45 | 129.022 | 2.110664
|  | 80.46 | 95.6146 | 1.980524
|  | 80.47 | 115.078 | 2.060992
|  | 80.48 | 106.027 | 2.025416
|  | 80.49 | 95.2946 | 1.979068
|  | 80.5 | 96.4962 | 1.98451
|  | 80.51 | 101.306 | 2.005635
|  | 80.52 | 106.436 | 2.027089
|  | 80.53 | 107.524 | 2.031505
|  | 80.54 | 101.841 | 2.007923
|  | 80.55 | 103.657 | 2.015599
|  | 80.56 | 108.883 | 2.03696
|  | 80.57 | 100.48 | 2.00208
|  | 80.58 | 104.117 | 2.017522
|  | 80.59 | 100.723 | 2.003129
|  | 80.6 | 100.813 | 2.003517
|  | 80.61 | 105.872 | 2.024781
|  | 80.62 | 111.137 | 2.045859
|  | 80.63 | 112.938 | 2.05284
|  | 80.64 | 104.855 | 2.020589
|  | 80.65 | 92.5484 | 1.966369
|  | 80.66 | 106.089 | 2.02567
|  | 80.67 | 100.256 | 2.00111
|  | 80.68 | 101.758 | 2.007569
|  | 80.69 | 103.047 | 2.013035
|  | 80.7 | 117.914 | 2.071565
|  | 80.71 | 113.54 | 2.055149
|  | 80.72 | 124.277 | 2.094391
|  | 80.73 | 108.732 | 2.036357
|  | 80.74 | 123.134 | 2.090378
|  | 80.75 | 115.447 | 2.062383
|  | 80.76 | 97.8368 | 1.990502
|  | 80.77 | 114.804 | 2.059957
|  | 80.78 | 110.709 | 2.044183
|  | 80.79 | 119.714 | 2.078145
|  | 80.8 | 99.9608 | 1.99983
|  | 80.81 | 103.67 | 2.015653
|  | 80.82 | 104.538 | 2.019274
|  | 80.83 | 100.306 | 2.001327
|  | 80.84 | 99.5377 | 1.997988
|  | 80.85 | 88.9251 | 1.949024
|  | 80.86 | 86.8858 | 1.938949
|  | 80.87 | 107.567 | 2.031679
|  | 80.88 | 109.294 | 2.038596
|  | 80.89 | 115.057 | 2.060913
|  | 80.9 | 114.961 | 2.060551
|  | 80.91 | 99.9018 | 1.999573
|  | 80.92 | 109.561 | 2.039656
|  | 80.93 | 129.712 | 2.11298
|  | 80.94 | 95.2961 | 1.979075
|  | 80.95 | 99.5788 | 1.998167
|  | 80.96 | 126.94 | 2.103598
|  | 80.97 | 99.1065 | 1.996102
|  | 80.98 | 112.213 | 2.050043
|  | 80.99 | 99.5901 | 1.998216
|  | 81 | 112.946 | 2.052871
|  | 81.01 | 110.71 | 2.044187
|  | 81.02 | 126.859 | 2.103321
|  | 81.03 | 112.607 | 2.051565
|  | 81.04 | 98.4277 | 1.993117
|  | 81.05 | 124.273 | 2.094377
|  | 81.06 | 94.4754 | 1.975319
|  | 81.07 | 115.859 | 2.06393
|  | 81.08 | 99.9786 | 1.999907
|  | 81.09 | 112.475 | 2.051056
|  | 81.1 | 109.481 | 2.039339
|  | 81.11 | 114.373 | 2.058324
|  | 81.12 | 95.5814 | 1.980373
|  | 81.13 | 104.637 | 2.019685
|  | 81.14 | 116.113 | 2.064881
|  | 81.15 | 125.012 | 2.096952
|  | 81.16 | 110.223 | 2.042272
|  | 81.17 | 113.868 | 2.056402
|  | 81.18 | 92.4223 | 1.965777
|  | 81.19 | 106.109 | 2.025752
|  | 81.2 | 107.757 | 2.032445
|  | 81.21 | 105.224 | 2.022115
|  | 81.22 | 118.077 | 2.072165
|  | 81.23 | 109.132 | 2.037952
|  | 81.24 | 117.393 | 2.069642
|  | 81.25 | 114.046 | 2.05708
|  | 81.26 | 106.529 | 2.027468
|  | 81.27 | 114.768 | 2.059821
|  | 81.28 | 113.655 | 2.055589
|  | 81.29 | 113.799 | 2.056138
|  | 81.3 | 115.465 | 2.06245
|  | 81.31 | 120.938 | 2.082563
|  | 81.32 | 103.821 | 2.016285
|  | 81.33 | 109.934 | 2.041132
|  | 81.34 | 108.731 | 2.036353
|  | 81.35 | 114.188 | 2.05762
|  | 81.36 | 111.686 | 2.047999
|  | 81.37 | 118.354 | 2.073183
|  | 81.38 | 105.967 | 2.025171
|  | 81.39 | 113.031 | 2.053198
|  | 81.4 | 99.2515 | 1.996737
|  | 81.41 | 111.797 | 2.04843
|  | 81.42 | 95.2124 | 1.978694
|  | 81.43 | 99.4118 | 1.997438
|  | 81.44 | 94.9947 | 1.977699
|  | 81.45 | 114.017 | 2.05697
|  | 81.46 | 111.004 | 2.045339
|  | 81.47 | 116.631 | 2.066814
|  | 81.48 | 116.253 | 2.065404
|  | 81.49 | 106.126 | 2.025822
|  | 81.5 | 101.81 | 2.00779
|  | 81.51 | 120.058 | 2.079391
|  | 81.52 | 109.601 | 2.039815
|  | 81.53 | 100.194 | 2.000842
|  | 81.54 | 101.241 | 2.005356
|  | 81.55 | 112.842 | 2.052471
|  | 81.56 | 107.125 | 2.029891
|  | 81.57 | 111.824 | 2.048535
|  | 81.58 | 98.0849 | 1.991602
|  | 81.59 | 94.5745 | 1.975774
|  | 81.6 | 107.391 | 2.030968
|  | 81.61 | 96.8061 | 1.985903
|  | 81.62 | 111.591 | 2.047629
|  | 81.63 | 114.752 | 2.05976
|  | 81.64 | 120.28 | 2.080193
|  | 81.65 | 102.005 | 2.008621
|  | 81.66 | 110.996 | 2.045307
|  | 81.67 | 124.596 | 2.095504
|  | 81.68 | 96.6238 | 1.985084
|  | 81.69 | 133.378 | 2.125084
|  | 81.7 | 109.858 | 2.040832
|  | 81.71 | 96.7731 | 1.985755
|  | 81.72 | 113.941 | 2.05668
|  | 81.73 | 112.91 | 2.052732
|  | 81.74 | 104.218 | 2.017943
|  | 81.75 | 134.454 | 2.128574
|  | 81.76 | 92.1909 | 1.964688
|  | 81.77 | 120.202 | 2.079912
|  | 81.78 | 104.794 | 2.020336
|  | 81.79 | 111.542 | 2.047438
|  | 81.8 | 126.813 | 2.103164
|  | 81.81 | 115.438 | 2.062349
|  | 81.82 | 108.282 | 2.034556
|  | 81.83 | 114.852 | 2.060139
|  | 81.84 | 112.27 | 2.050264
|  | 81.85 | 108.318 | 2.034701
|  | 81.86 | 110.13 | 2.041906
|  | 81.87 | 113.515 | 2.055053
|  | 81.88 | 109.624 | 2.039906
|  | 81.89 | 96.0093 | 1.982313
|  | 81.9 | 109.06 | 2.037665
|  | 81.91 | 116.217 | 2.06527
|  | 81.92 | 107.51 | 2.031449
|  | 81.93 | 102.517 | 2.010796
|  | 81.94 | 99.9768 | 1.999899
|  | 81.95 | 116.317 | 2.065643
|  | 81.96 | 112.965 | 2.052944
|  | 81.97 | 130.125 | 2.114361
|  | 81.98 | 115.432 | 2.062326
|  | 81.99 | 106.385 | 2.02688
|  | 82 | 122.841 | 2.089343
|  | 82.01 | 108.218 | 2.0343
|  | 82.02 | 107.242 | 2.030365
|  | 82.03 | 107.038 | 2.029538
|  | 82.04 | 113.953 | 2.056726
|  | 82.05 | 106.778 | 2.028482
|  | 82.06 | 117.629 | 2.070514
|  | 82.07 | 113.56 | 2.055225
|  | 82.08 | 121.441 | 2.084365
|  | 82.09 | 108.828 | 2.036741
|  | 82.1 | 116.962 | 2.068045
|  | 82.11 | 104.545 | 2.019303
|  | 82.12 | 114.404 | 2.058441
|  | 82.13 | 113.392 | 2.054582
|  | 82.14 | 105.85 | 2.024691
|  | 82.15 | 113.012 | 2.053125
|  | 82.16 | 111.181 | 2.046031
|  | 82.17 | 113.711 | 2.055802
|  | 82.18 | 119.177 | 2.076192
|  | 82.19 | 119.604 | 2.077746
|  | 82.2 | 91.4078 | 1.960983
|  | 82.21 | 131.579 | 2.119187
|  | 82.22 | 114.013 | 2.056954
|  | 82.23 | 123.295 | 2.090945
|  | 82.24 | 111.734 | 2.048185
|  | 82.25 | 106.153 | 2.025932
|  | 82.26 | 110.036 | 2.041535
|  | 82.27 | 104.487 | 2.019062
|  | 82.28 | 122.571 | 2.088388
|  | 82.29 | 106.01 | 2.025347
|  | 82.3 | 135.621 | 2.132327
|  | 82.31 | 131.191 | 2.117904
|  | 82.32 | 116.78 | 2.067368
|  | 82.33 | 100.73 | 2.003159
|  | 82.34 | 114.288 | 2.058001
|  | 82.35 | 114.825 | 2.060036
|  | 82.36 | 116.849 | 2.067625
|  | 82.37 | 110.912 | 2.044979
|  | 82.38 | 121.86 | 2.085861
|  | 82.39 | 119.185 | 2.076222
|  | 82.4 | 113.36 | 2.05446
|  | 82.41 | 124.336 | 2.094597
|  | 82.42 | 129.804 | 2.113288
|  | 82.43 | 110.621 | 2.043838
|  | 82.44 | 116.054 | 2.06466
|  | 82.45 | 132.525 | 2.122298
|  | 82.46 | 123.825 | 2.092808
|  | 82.47 | 119.053 | 2.07574
|  | 82.48 | 132.464 | 2.122098
|  | 82.49 | 112.015 | 2.049276
|  | 82.5 | 120.182 | 2.079839
|  | 82.51 | 108.896 | 2.037012
|  | 82.52 | 106.053 | 2.025523
|  | 82.53 | 110.482 | 2.043292
|  | 82.54 | 131.832 | 2.120021
|  | 82.55 | 102.718 | 2.011647
|  | 82.56 | 115.518 | 2.06265
|  | 82.57 | 115.051 | 2.06089
|  | 82.58 | 121.402 | 2.084226
|  | 82.59 | 129.969 | 2.11384
|  | 82.6 | 114.067 | 2.05716
|  | 82.61 | 115.369 | 2.062089
|  | 82.62 | 97.8076 | 1.990373
|  | 82.63 | 95.486 | 1.97994
|  | 82.64 | 116.826 | 2.06754
|  | 82.65 | 105.057 | 2.021425
|  | 82.66 | 135.949 | 2.133376
|  | 82.67 | 109.085 | 2.037765
|  | 82.68 | 133.143 | 2.124318
|  | 82.69 | 129.598 | 2.112598
|  | 82.7 | 107.28 | 2.030519
|  | 82.71 | 116.964 | 2.068052
|  | 82.72 | 123.696 | 2.092356
|  | 82.73 | 118.463 | 2.073583
|  | 82.74 | 116.793 | 2.067417
|  | 82.75 | 116.721 | 2.067149
|  | 82.76 | 118.588 | 2.074041
|  | 82.77 | 115.582 | 2.06289
|  | 82.78 | 117.219 | 2.068998
|  | 82.79 | 115.188 | 2.061407
|  | 82.8 | 127.518 | 2.105571
|  | 82.81 | 124.748 | 2.096034
|  | 82.82 | 128.848 | 2.110078
|  | 82.83 | 125.142 | 2.097403
|  | 82.84 | 119.767 | 2.078337
|  | 82.85 | 141.045 | 2.149358
|  | 82.86 | 132.149 | 2.121064
|  | 82.87 | 115.291 | 2.061795
|  | 82.88 | 124.193 | 2.094097
|  | 82.89 | 120.509 | 2.081019
|  | 82.9 | 112.987 | 2.053028
|  | 82.91 | 123.659 | 2.092226
|  | 82.92 | 133.432 | 2.12526
|  | 82.93 | 124.751 | 2.096044
|  | 82.94 | 135.828 | 2.132989
|  | 82.95 | 123.82 | 2.092791
|  | 82.96 | 121.573 | 2.084837
|  | 82.97 | 129.261 | 2.111468
|  | 82.98 | 133.587 | 2.125764
|  | 82.99 | 115.326 | 2.061927
|  | 83 | 122.694 | 2.088823
|  | 83.01 | 136.444 | 2.134954
|  | 83.02 | 141.467 | 2.150655
|  | 83.03 | 134.055 | 2.127283
|  | 83.04 | 117.014 | 2.068238
|  | 83.05 | 138.553 | 2.141616
|  | 83.06 | 137.051 | 2.136882
|  | 83.07 | 144.353 | 2.159426
|  | 83.08 | 125.646 | 2.099149
|  | 83.09 | 153.467 | 2.186015
|  | 83.1 | 133.68 | 2.126066
|  | 83.11 | 136.884 | 2.136353
|  | 83.12 | 133.357 | 2.125016
|  | 83.13 | 123.57 | 2.091913
|  | 83.14 | 150.907 | 2.178709
|  | 83.15 | 152.402 | 2.182991
|  | 83.16 | 150.631 | 2.177914
|  | 83.17 | 119.921 | 2.078895
|  | 83.18 | 132.326 | 2.121645
|  | 83.19 | 130.494 | 2.115591
|  | 83.2 | 135.645 | 2.132404
|  | 83.21 | 147.801 | 2.169677
|  | 83.22 | 137.637 | 2.138735
|  | 83.23 | 174.135 | 2.240886
|  | 83.24 | 168.53 | 2.226677
|  | 83.25 | 149.509 | 2.174667
|  | 83.26 | 162.244 | 2.210169
|  | 83.27 | 169.401 | 2.228916
|  | 83.28 | 176.385 | 2.246462
|  | 83.29 | 157.158 | 2.196336
|  | 83.3 | 159.659 | 2.203193
|  | 83.31 | 177.617 | 2.249485
|  | 83.32 | 164.262 | 2.215537
|  | 83.33 | 170.991 | 2.232973
|  | 83.34 | 194.539 | 2.289007
|  | 83.35 | 191.782 | 2.282808
|  | 83.36 | 193.116 | 2.285818
|  | 83.37 | 176.088 | 2.24573
|  | 83.38 | 206.773 | 2.315494
|  | 83.39 | 200.891 | 2.30296
|  | 83.4 | 204.049 | 2.309734
|  | 83.41 | 222.154 | 2.346654
|  | 83.42 | 187.615 | 2.273268
|  | 83.43 | 208.106 | 2.318285
|  | 83.44 | 209.456 | 2.321093
|  | 83.45 | 236.288 | 2.373442
|  | 83.46 | 256.905 | 2.409773
|  | 83.47 | 233.154 | 2.367643
|  | 83.48 | 233.343 | 2.367995
|  | 83.49 | 252.059 | 2.401502
|  | 83.5 | 273.066 | 2.436268
|  | 83.51 | 280.543 | 2.447999
|  | 83.52 | 283.538 | 2.452611
|  | 83.53 | 290.248 | 2.462769
|  | 83.54 | 322.249 | 2.508192
|  | 83.55 | 335.559 | 2.525769
|  | 83.56 | 313.205 | 2.495829
|  | 83.57 | 328.498 | 2.516533
|  | 83.58 | 365.075 | 2.562382
|  | 83.59 | 372.471 | 2.571092
|  | 83.6 | 393.328 | 2.594755
|  | 83.61 | 430.618 | 2.634092
|  | 83.62 | 476.557 | 2.678115
|  | 83.63 | 503.514 | 2.702012
|  | 83.64 | 512.8 | 2.709948
|  | 83.65 | 556.718 | 2.745635
|  | 83.66 | 597.483 | 2.776326
|  | 83.67 | 689.79 | 2.838717
|  | 83.68 | 729.959 | 2.863298
|  | 83.69 | 728.186 | 2.862242
|  | 83.7 | 904.989 | 2.956643
|  | 83.71 | 919.555 | 2.963578
|  | 83.72 | 928.644 | 2.967849
|  | 83.73 | 1059.45 | 3.02508
|  | 83.74 | 1035.15 | 3.015003
|  | 83.75 | 1185.52 | 3.073909
|  | 83.76 | 1249.59 | 3.096768
|  | 83.77 | 1295.37 | 3.112394
|  | 83.78 | 1321.96 | 3.121218
|  | 83.79 | 1443.82 | 3.159513
|  | 83.8 | 1479.93 | 3.170241
|  | 83.81 | 1589.78 | 3.201337
|  | 83.82 | 1665.81 | 3.221625
|  | 83.83 | 1685.1 | 3.226626
|  | 83.84 | 1708.86 | 3.232706
|  | 83.85 | 1717.37 | 3.234864
|  | 83.86 | 1862.21 | 3.270029
|  | 83.87 | 1909.75 | 3.280977
|  | 83.88 | 1949.65 | 3.289957
|  | 83.89 | 1976.87 | 3.295978
|  | 83.9 | 1957.73 | 3.291753
|  | 83.91 | 2008.79 | 3.302935
|  | 83.92 | 1949.9 | 3.290012
|  | 83.93 | 2034.21 | 3.308396
|  | 83.94 | 2059.48 | 3.313758
|  | 83.95 | 1991.74 | 3.299233
|  | 83.96 | 1986.76 | 3.298145
|  | 83.97 | 2092.32 | 3.320628
|  | 83.98 | 2030.91 | 3.307691
|  | 83.99 | 2019.34 | 3.305209
|  | 84 | 1921.94 | 3.28374
|  | 84.01 | 1982.2 | 3.297147
|  | 84.02 | 1952.72 | 3.29064
|  | 84.03 | 1900.8 | 3.278936
|  | 84.04 | 1872.15 | 3.272341
|  | 84.05 | 1836.21 | 3.263922
|  | 84.06 | 1744.19 | 3.241594
|  | 84.07 | 1762.39 | 3.246102
|  | 84.08 | 1556.54 | 3.19216
|  | 84.09 | 1615.3 | 3.208253
|  | 84.1 | 1558.49 | 3.192704
|  | 84.11 | 1554.15 | 3.191493
|  | 84.12 | 1521.83 | 3.182366
|  | 84.13 | 1455.48 | 3.163006
|  | 84.14 | 1451.83 | 3.161916
|  | 84.15 | 1417.74 | 3.151597
|  | 84.16 | 1279.34 | 3.106986
|  | 84.17 | 1358.13 | 3.132941
|  | 84.18 | 1320.26 | 3.120659
|  | 84.19 | 1227.24 | 3.08893
|  | 84.2 | 1248.57 | 3.096413
|  | 84.21 | 1150.95 | 3.061056
|  | 84.22 | 1112.46 | 3.046284
|  | 84.23 | 1069.39 | 3.029136
|  | 84.24 | 1014.82 | 3.006389
|  | 84.25 | 1002.58 | 3.001119
|  | 84.26 | 1005.85 | 3.002533
|  | 84.27 | 894.481 | 2.951571
|  | 84.28 | 883.117 | 2.946018
|  | 84.29 | 882.697 | 2.945812
|  | 84.3 | 799.364 | 2.902745
|  | 84.31 | 780.428 | 2.892333
|  | 84.32 | 665.215 | 2.822962
|  | 84.33 | 668.907 | 2.825366
|  | 84.34 | 627.686 | 2.797742
|  | 84.35 | 626.061 | 2.796617
|  | 84.36 | 578.32 | 2.762168
|  | 84.37 | 506.818 | 2.704852
|  | 84.38 | 494.013 | 2.693738
|  | 84.39 | 491.579 | 2.691593
|  | 84.4 | 415.844 | 2.61893
|  | 84.41 | 417.754 | 2.620921
|  | 84.42 | 367.28 | 2.564997
|  | 84.43 | 349.553 | 2.543513
|  | 84.44 | 332.128 | 2.521305
|  | 84.45 | 341.155 | 2.532952
|  | 84.46 | 309.178 | 2.490209
|  | 84.47 | 272.095 | 2.434721
|  | 84.48 | 261.436 | 2.417365
|  | 84.49 | 233.194 | 2.367717
|  | 84.5 | 262.125 | 2.418508
|  | 84.51 | 225.928 | 2.35397
|  | 84.52 | 229.994 | 2.361717
|  | 84.53 | 232.131 | 2.365733
|  | 84.54 | 192.233 | 2.283828
|  | 84.55 | 204.249 | 2.31016
|  | 84.56 | 221.658 | 2.345683
|  | 84.57 | 183.085 | 2.262653
|  | 84.58 | 160.084 | 2.204348
|  | 84.59 | 190.308 | 2.279457
|  | 84.6 | 154.037 | 2.187625
|  | 84.61 | 160.145 | 2.204513
|  | 84.62 | 156.678 | 2.195008
|  | 84.63 | 164.906 | 2.217236
|  | 84.64 | 149.299 | 2.174057
|  | 84.65 | 168.297 | 2.226076
|  | 84.66 | 155.356 | 2.191328
|  | 84.67 | 132.612 | 2.122583
|  | 84.68 | 144.913 | 2.161107
|  | 84.69 | 142.444 | 2.153644
|  | 84.7 | 160.484 | 2.205432
|  | 84.71 | 142.317 | 2.153257
|  | 84.72 | 132.972 | 2.12376
|  | 84.73 | 148.808 | 2.172626
|  | 84.74 | 154.982 | 2.190281
|  | 84.75 | 136.087 | 2.133817
|  | 84.76 | 143.952 | 2.158218
|  | 84.77 | 130.714 | 2.116322
|  | 84.78 | 137.188 | 2.137316
|  | 84.79 | 147.025 | 2.167391
|  | 84.8 | 139.289 | 2.143917
|  | 84.81 | 104.911 | 2.020821
|  | 84.82 | 121.827 | 2.085744
|  | 84.83 | 139.024 | 2.14309
|  | 84.84 | 124.741 | 2.096009
|  | 84.85 | 138.6 | 2.141763
|  | 84.86 | 123.295 | 2.090945
|  | 84.87 | 128.568 | 2.109133
|  | 84.88 | 122.317 | 2.087487
|  | 84.89 | 116.374 | 2.065856
|  | 84.9 | 137.577 | 2.138546
|  | 84.91 | 135.256 | 2.131157
|  | 84.92 | 132.12 | 2.120969
|  | 84.93 | 135.972 | 2.133449
|  | 84.94 | 128.576 | 2.10916
|  | 84.95 | 116.277 | 2.065494
|  | 84.96 | 107.999 | 2.03342
|  | 84.97 | 132.102 | 2.120909
|  | 84.98 | 119.045 | 2.075711
|  | 84.99 | 129.146 | 2.111081
|  | 85 | 118.666 | 2.074326
|  | 85.01 | 114.338 | 2.058191
|  | 85.02 | 139.334 | 2.144057
|  | 85.03 | 114.239 | 2.057814
|  | 85.04 | 109.245 | 2.038402
|  | 85.05 | 122.129 | 2.086819
|  | 85.06 | 124.463 | 2.09504
|  | 85.07 | 103.21 | 2.013722
|  | 85.08 | 125.332 | 2.098062
|  | 85.09 | 119.471 | 2.077262
|  | 85.1 | 135.562 | 2.132138
|  | 85.11 | 112.35 | 2.050573
|  | 85.12 | 115.157 | 2.06129
|  | 85.13 | 111.327 | 2.046601
|  | 85.14 | 105.885 | 2.024834
|  | 85.15 | 122.346 | 2.08759
|  | 85.16 | 93.1766 | 1.969307
|  | 85.17 | 134.606 | 2.129064
|  | 85.18 | 107.32 | 2.030681
|  | 85.19 | 114.643 | 2.059348
|  | 85.2 | 109.463 | 2.039267
|  | 85.21 | 128.554 | 2.109086
|  | 85.22 | 105.052 | 2.021404
|  | 85.23 | 105.104 | 2.021619
|  | 85.24 | 100.97 | 2.004192
|  | 85.25 | 105.1 | 2.021603
|  | 85.26 | 106.454 | 2.027162
|  | 85.27 | 105.052 | 2.021404
|  | 85.28 | 108.103 | 2.033838
|  | 85.29 | 108.251 | 2.034432
|  | 85.3 | 103.203 | 2.013692
|  | 85.31 | 136.143 | 2.133995
|  | 85.32 | 109.507 | 2.039442
|  | 85.33 | 103.029 | 2.012959
|  | 85.34 | 116.132 | 2.064952
|  | 85.35 | 108.12 | 2.033906
|  | 85.36 | 107.975 | 2.033323
|  | 85.37 | 110.773 | 2.044434
|  | 85.38 | 106.206 | 2.026149
|  | 85.39 | 109.888 | 2.04095
|  | 85.4 | 107.214 | 2.030251
|  | 85.41 | 103.965 | 2.016887
|  | 85.42 | 109.378 | 2.03893
|  | 85.43 | 117.666 | 2.070651
|  | 85.44 | 114.399 | 2.058422
|  | 85.45 | 111.971 | 2.049106
|  | 85.46 | 109.125 | 2.037924
|  | 85.47 | 101.906 | 2.0082
|  | 85.48 | 121.977 | 2.086278
|  | 85.49 | 107.643 | 2.031986
|  | 85.5 | 101.225 | 2.005288
|  | 85.51 | 76.8464 | 1.885624
|  | 85.52 | 87.5193 | 1.942104
|  | 85.53 | 113.648 | 2.055562
|  | 85.54 | 108.599 | 2.035826
|  | 85.55 | 108.51 | 2.03547
|  | 85.56 | 112.101 | 2.049609
|  | 85.57 | 108.526 | 2.035534
|  | 85.58 | 91.5103 | 1.96147
|  | 85.59 | 95.6212 | 1.980554
|  | 85.6 | 109.166 | 2.038087
|  | 85.61 | 93.5407 | 1.971001
|  | 85.62 | 98.0664 | 1.99152
|  | 85.63 | 107.38 | 2.030923
|  | 85.64 | 109.395 | 2.038997
|  | 85.65 | 111.99 | 2.049179
|  | 85.66 | 111.22 | 2.046183
|  | 85.67 | 102.966 | 2.012694
|  | 85.68 | 109.635 | 2.039949
|  | 85.69 | 96.7179 | 1.985507
|  | 85.7 | 113.074 | 2.053363
|  | 85.71 | 106.422 | 2.027031
|  | 85.72 | 105.969 | 2.025179
|  | 85.73 | 102.333 | 2.010016
|  | 85.74 | 99.8526 | 1.999359
|  | 85.75 | 96.2143 | 1.98324
|  | 85.76 | 97.6739 | 1.989779
|  | 85.77 | 99.8226 | 1.999229
|  | 85.78 | 104.729 | 2.020067
|  | 85.79 | 104.084 | 2.017384
|  | 85.8 | 93.4805 | 1.970721
|  | 85.81 | 108.164 | 2.034083
|  | 85.82 | 91.1942 | 1.959967
|  | 85.83 | 93.332 | 1.970031
|  | 85.84 | 109.049 | 2.037622
|  | 85.85 | 107.261 | 2.030442
|  | 85.86 | 100.657 | 2.002844
|  | 85.87 | 94.6937 | 1.976321
|  | 85.88 | 109.252 | 2.038429
|  | 85.89 | 96.8242 | 1.985984
|  | 85.9 | 94.3699 | 1.974833
|  | 85.91 | 91.0289 | 1.959179
|  | 85.92 | 90.8474 | 1.958313
|  | 85.93 | 107.27 | 2.030478
|  | 85.94 | 104.402 | 2.018709
|  | 85.95 | 101.066 | 2.004605
|  | 85.96 | 108.839 | 2.036785
|  | 85.97 | 83.2114 | 1.920183
|  | 85.98 | 104.967 | 2.021053
|  | 85.99 | 93.3734 | 1.970223
|  | 86 | 105.194 | 2.021991
|  | 86.01 | 107.865 | 2.032881
|  | 86.02 | 93.5486 | 1.971037
|  | 86.03 | 82.9502 | 1.918817
|  | 86.04 | 116.309 | 2.065613
|  | 86.05 | 92.6228 | 1.966718
|  | 86.06 | 114.458 | 2.058646
|  | 86.07 | 107.811 | 2.032663
|  | 86.08 | 99.4377 | 1.997551
|  | 86.09 | 101.594 | 2.006868
|  | 86.1 | 103.653 | 2.015582
|  | 86.11 | 97.3248 | 1.988224
|  | 86.12 | 99.1457 | 1.996274
|  | 86.13 | 95.2412 | 1.978825
|  | 86.14 | 88.9155 | 1.948977
|  | 86.15 | 99.8243 | 1.999236
|  | 86.16 | 103.276 | 2.013999
|  | 86.17 | 91.809 | 1.962885
|  | 86.18 | 105.819 | 2.024564
|  | 86.19 | 121.663 | 2.085159
|  | 86.2 | 96.5331 | 1.984676
|  | 86.21 | 122.679 | 2.08877
|  | 86.22 | 103.916 | 2.016682
|  | 86.23 | 92.9703 | 1.968344
|  | 86.24 | 95.8839 | 1.981746
|  | 86.25 | 92.1017 | 1.964268
|  | 86.26 | 82.2823 | 1.915306
|  | 86.27 | 115.585 | 2.062901
|  | 86.28 | 97.3159 | 1.988184
|  | 86.29 | 114.29 | 2.058008
|  | 86.3 | 82.1977 | 1.91486
|  | 86.31 | 97.3548 | 1.988357
|  | 86.32 | 84.182 | 1.925219
|  | 86.33 | 102.675 | 2.011465
|  | 86.34 | 77.449 | 1.889016
|  | 86.35 | 93.3813 | 1.97026
|  | 86.36 | 99.4011 | 1.997391
|  | 86.37 | 126.957 | 2.103657
|  | 86.38 | 100.353 | 2.00153
|  | 86.39 | 90.1331 | 1.954884
|  | 86.4 | 74.7037 | 1.873342
|  | 86.41 | 94.0629 | 1.973418
|  | 86.42 | 98.8072 | 1.994789
|  | 86.43 | 100.125 | 2.000543
|  | 86.44 | 87.634 | 1.942673
|  | 86.45 | 77.1031 | 1.887072
|  | 86.46 | 100.08 | 2.000347
|  | 86.47 | 90.0409 | 1.95444
|  | 86.48 | 79.9145 | 1.902626
|  | 86.49 | 95.9062 | 1.981847
|  | 86.5 | 93.9826 | 1.973047
|  | 86.51 | 102.318 | 2.009952
|  | 86.52 | 81.5153 | 1.911239
|  | 86.53 | 96.7559 | 1.985677
|  | 86.54 | 105.757 | 2.024309
|  | 86.55 | 78.8709 | 1.896917
|  | 86.56 | 92.6436 | 1.966815
|  | 86.57 | 101.287 | 2.005554
|  | 86.58 | 101.338 | 2.005772
|  | 86.59 | 99.5604 | 1.998087
|  | 86.6 | 97.9784 | 1.99113
|  | 86.61 | 100.347 | 2.001504
|  | 86.62 | 108.755 | 2.036449
|  | 86.63 | 95.0548 | 1.977974
|  | 86.64 | 102.705 | 2.011592
|  | 86.65 | 101.728 | 2.007441
|  | 86.66 | 91.3071 | 1.960505
|  | 86.67 | 102.932 | 2.01255
|  | 86.68 | 98.4347 | 1.993148
|  | 86.69 | 94.3624 | 1.974799
|  | 86.7 | 79.9369 | 1.902747
|  | 86.71 | 108.922 | 2.037116
|  | 86.72 | 89.7382 | 1.952977
|  | 86.73 | 90.4078 | 1.956206
|  | 86.74 | 107.741 | 2.032381
|  | 86.75 | 96.9157 | 1.986394
|  | 86.76 | 106.988 | 2.029335
|  | 86.77 | 97.6961 | 1.989877
|  | 86.78 | 103.697 | 2.015766
|  | 86.79 | 99.729 | 1.998821
|  | 86.8 | 102.888 | 2.012365
|  | 86.81 | 72.7815 | 1.862021
|  | 86.82 | 92.8929 | 1.967983
|  | 86.83 | 100.592 | 2.002563
|  | 86.84 | 90.526 | 1.956773
|  | 86.85 | 93.5526 | 1.971056
|  | 86.86 | 96.0306 | 1.98241
|  | 86.87 | 90.5089 | 1.956691
|  | 86.88 | 96.596 | 1.984959
|  | 86.89 | 104.779 | 2.020274
|  | 86.9 | 117.96 | 2.071735
|  | 86.91 | 106.407 | 2.02697
|  | 86.92 | 88.1767 | 1.945354
|  | 86.93 | 91.3695 | 1.960801
|  | 86.94 | 95.3722 | 1.979422
|  | 86.95 | 81.2911 | 1.910043
|  | 86.96 | 79.4822 | 1.90027
|  | 86.97 | 97.3307 | 1.98825
|  | 86.98 | 91.0239 | 1.959155
|  | 86.99 | 82.2732 | 1.915258
|  | 87 | 96.3241 | 1.983735
|  | 87.01 | 104.492 | 2.019083
|  | 87.02 | 82.5193 | 1.916556
|  | 87.03 | 85.3544 | 1.931226
|  | 87.04 | 96.74 | 1.985606
|  | 87.05 | 92.2552 | 1.964991
|  | 87.06 | 89.8335 | 1.953438
|  | 87.07 | 99.1065 | 1.996102
|  | 87.08 | 93.2083 | 1.969455
|  | 87.09 | 93.3186 | 1.969968
|  | 87.1 | 101.695 | 2.0073
|  | 87.11 | 87.5353 | 1.942183
|  | 87.12 | 85.8747 | 1.933865
|  | 87.13 | 107.549 | 2.031606
|  | 87.14 | 82.7997 | 1.918029
|  | 87.15 | 104.011 | 2.017079
|  | 87.16 | 83.6588 | 1.922512
|  | 87.17 | 85.7826 | 1.933399
|  | 87.18 | 99.6489 | 1.998473
|  | 87.19 | 94.014 | 1.973193
|  | 87.2 | 97.9083 | 1.99082
|  | 87.21 | 79.6471 | 1.90117
|  | 87.22 | 83.5132 | 1.921755
|  | 87.23 | 89.9764 | 1.954129
|  | 87.24 | 77.7544 | 1.890725
|  | 87.25 | 93.3969 | 1.970332
|  | 87.26 | 93.6649 | 1.971577
|  | 87.27 | 87.9585 | 1.944278
|  | 87.28 | 98.1186 | 1.991751
|  | 87.29 | 89.3012 | 1.950857
|  | 87.3 | 83.0933 | 1.919566
|  | 87.31 | 104.292 | 2.018251
|  | 87.32 | 93.3122 | 1.969938
|  | 87.33 | 114.296 | 2.058031
|  | 87.34 | 88.6093 | 1.947479
|  | 87.35 | 91.5415 | 1.961618
|  | 87.36 | 108.74 | 2.036389
|  | 87.37 | 81.4728 | 1.911013
|  | 87.38 | 109.724 | 2.040302
|  | 87.39 | 107.134 | 2.029927
|  | 87.4 | 80.7423 | 1.907101
|  | 87.41 | 86.7074 | 1.938056
|  | 87.42 | 95.727 | 1.981034
|  | 87.43 | 86.4838 | 1.936935
|  | 87.44 | 85.7296 | 1.933131
|  | 87.45 | 112.857 | 2.052529
|  | 87.46 | 104.283 | 2.018214
|  | 87.47 | 99.1529 | 1.996305
|  | 87.48 | 83.6814 | 1.922629
|  | 87.49 | 81.0346 | 1.90867
|  | 87.5 | 81.7114 | 1.912283
|  | 87.51 | 70.2495 | 1.846643
|  | 87.52 | 89.6633 | 1.952615
|  | 87.53 | 100.431 | 2.001868
|  | 87.54 | 93.7426 | 1.971937
|  | 87.55 | 99.0931 | 1.996043
|  | 87.56 | 87.5394 | 1.942204
|  | 87.57 | 80.7932 | 1.907375
|  | 87.58 | 84.0974 | 1.924783
|  | 87.59 | 92.91 | 1.968062
|  | 87.6 | 86.4319 | 1.936674
|  | 87.61 | 79.9373 | 1.902749
|  | 87.62 | 119.452 | 2.077193
|  | 87.63 | 101.334 | 2.005755
|  | 87.64 | 85.53 | 1.932118
|  | 87.65 | 67.6411 | 1.830211
|  | 87.66 | 103.623 | 2.015456
|  | 87.67 | 85.9054 | 1.93402
|  | 87.68 | 88.1861 | 1.9454
|  | 87.69 | 83.006 | 1.919109
|  | 87.7 | 97.8873 | 1.990726
|  | 87.71 | 88.0113 | 1.944538
|  | 87.72 | 99.3924 | 1.997353
|  | 87.73 | 97.3238 | 1.988219
|  | 87.74 | 103.493 | 2.014911
|  | 87.75 | 86.8977 | 1.939008
|  | 87.76 | 87.5089 | 1.942052
|  | 87.77 | 75.1665 | 1.876024
|  | 87.78 | 98.152 | 1.991899
|  | 87.79 | 80.8019 | 1.907422
|  | 87.8 | 98.2722 | 1.992431
|  | 87.81 | 112.947 | 2.052875
|  | 87.82 | 108.828 | 2.036741
|  | 87.83 | 70.3479 | 1.847251
|  | 87.84 | 106.244 | 2.026304
|  | 87.85 | 77.0403 | 1.886718
|  | 87.86 | 93.7164 | 1.971816
|  | 87.87 | 79.094 | 1.898144
|  | 87.88 | 77.4691 | 1.889129
|  | 87.89 | 104.904 | 2.020792
|  | 87.9 | 109.049 | 2.037622
|  | 87.91 | 96.8437 | 1.986071
|  | 87.92 | 98.6351 | 1.994031
|  | 87.93 | 97.7477 | 1.990107
|  | 87.94 | 106.345 | 2.026717
|  | 87.95 | 84.3613 | 1.926143
|  | 87.96 | 76.6713 | 1.884633
|  | 87.97 | 89.0824 | 1.949792
|  | 87.98 | 63.4441 | 1.802391
|  | 87.99 | 92.7119 | 1.967135
|  | 88 | 94.2091 | 1.974093
|  | 88.01 | 75.9034 | 1.880261
|  | 88.02 | 113.742 | 2.055921
|  | 88.03 | 94.2366 | 1.97422
|  | 88.04 | 100.996 | 2.004304
|  | 88.05 | 104.282 | 2.018209
|  | 88.06 | 95.1286 | 1.978311
|  | 88.07 | 94.3631 | 1.974802
|  | 88.08 | 93.129 | 1.969085
|  | 88.09 | 88.1531 | 1.945238
|  | 88.1 | 85.5794 | 1.932369
|  | 88.11 | 93.4936 | 1.970782
|  | 88.12 | 75.0987 | 1.875632
|  | 88.13 | 77.8684 | 1.891361
|  | 88.14 | 98.0266 | 1.991344
|  | 88.15 | 86.1721 | 1.935367
|  | 88.16 | 88.75 | 1.948168
|  | 88.17 | 77.4822 | 1.889202
|  | 88.18 | 88.3443 | 1.946179
|  | 88.19 | 116.512 | 2.066371
|  | 88.2 | 107.797 | 2.032607
|  | 88.21 | 83.3942 | 1.921136
|  | 88.22 | 101.758 | 2.007569
|  | 88.23 | 88.9461 | 1.949127
|  | 88.24 | 80.0671 | 1.903454
|  | 88.25 | 73.8566 | 1.868389
|  | 88.26 | 95.6163 | 1.980532
|  | 88.27 | 88.1497 | 1.945221
|  | 88.28 | 78.4619 | 1.894659
|  | 88.29 | 90.2183 | 1.955295
|  | 88.3 | 92.2212 | 1.964831
|  | 88.31 | 79.1057 | 1.898208
|  | 88.32 | 77.3188 | 1.888285
|  | 88.33 | 100.315 | 2.001366
|  | 88.34 | 112.742 | 2.052086
|  | 88.35 | 97.7365 | 1.990057
|  | 88.36 | 106.41 | 2.026982
|  | 88.37 | 98.8018 | 1.994765
|  | 88.38 | 82.0578 | 1.91412
|  | 88.39 | 92.4356 | 1.965839
|  | 88.4 | 92.717 | 1.967159
|  | 88.41 | 95.3166 | 1.979169
|  | 88.42 | 101.987 | 2.008545
|  | 88.43 | 105.633 | 2.0238
|  | 88.44 | 87.3202 | 1.941115
|  | 88.45 | 85.2444 | 1.930666
|  | 88.46 | 90.3092 | 1.955732
|  | 88.47 | 101.228 | 2.005301
|  | 88.48 | 80.3353 | 1.904906
|  | 88.49 | 83.3497 | 1.920904
|  | 88.5 | 90.3375 | 1.955868
|  | 88.51 | 84.248 | 1.92556
|  | 88.52 | 73.9409 | 1.868885
|  | 88.53 | 103.242 | 2.013856
|  | 88.54 | 90.5878 | 1.95707
|  | 88.55 | 85.1401 | 1.930134
|  | 88.56 | 100.381 | 2.001652
|  | 88.57 | 93.3477 | 1.970104
|  | 88.58 | 85.5119 | 1.932027
|  | 88.59 | 92.2021 | 1.964741
|  | 88.6 | 78.5059 | 1.894902
|  | 88.61 | 77.2144 | 1.887698
|  | 88.62 | 100.272 | 2.00118
|  | 88.63 | 118.965 | 2.075419
|  | 88.64 | 89.761 | 1.953088
|  | 88.65 | 92.0615 | 1.964078
|  | 88.66 | 96.389 | 1.984027
|  | 88.67 | 91.1752 | 1.959877
|  | 88.68 | 91.0163 | 1.959119
|  | 88.69 | 95.5422 | 1.980195
|  | 88.7 | 74.9895 | 1.875
|  | 88.71 | 91.2866 | 1.960407
|  | 88.72 | 72.0423 | 1.857588
|  | 88.73 | 78.0797 | 1.892538
|  | 88.74 | 88.6818 | 1.947834
|  | 88.75 | 98.9467 | 1.995401
|  | 88.76 | 95.5398 | 1.980184
|  | 88.77 | 92.5088 | 1.966183
|  | 88.78 | 65.6274 | 1.817085
|  | 88.79 | 93.0966 | 1.968934
|  | 88.8 | 82.7314 | 1.91767
|  | 88.81 | 82.1032 | 1.91436
|  | 88.82 | 94.6701 | 1.976213
|  | 88.83 | 81.9473 | 1.913535
|  | 88.84 | 85.1187 | 1.930025
|  | 88.85 | 76.2785 | 1.882402
|  | 88.86 | 82.3795 | 1.915819
|  | 88.87 | 95.56 | 1.980276
|  | 88.88 | 88.2174 | 1.945554
|  | 88.89 | 87.5901 | 1.942455
|  | 88.9 | 100.444 | 2.001924
|  | 88.91 | 84.8755 | 1.928782
|  | 88.92 | 94.0677 | 1.973441
|  | 88.93 | 92.1785 | 1.96463
|  | 88.94 | 84.9064 | 1.92894
|  | 88.95 | 109.954 | 2.041211
|  | 88.96 | 95.8491 | 1.981588
|  | 88.97 | 89.2833 | 1.95077
|  | 88.98 | 87.2706 | 1.940868
|  | 88.99 | 76.1241 | 1.881522
|  | 89 | 84.8512 | 1.928658
|  | 89.01 | 100.958 | 2.004141
|  | 89.02 | 94.8339 | 1.976964
|  | 89.03 | 93.6664 | 1.971584
|  | 89.04 | 92.0869 | 1.964198
|  | 89.05 | 92.0878 | 1.964202
|  | 89.06 | 80.0541 | 1.903384
|  | 89.07 | 96.1817 | 1.983092
|  | 89.08 | 79.9587 | 1.902866
|  | 89.09 | 98.7169 | 1.994392
|  | 89.1 | 86.3432 | 1.936228
|  | 89.11 | 118.355 | 2.073187
|  | 89.12 | 95.3674 | 1.9794
|  | 89.13 | 92.1 | 1.96426
|  | 89.14 | 73.7199 | 1.867585
|  | 89.15 | 92.2544 | 1.964987
|  | 89.16 | 88.2566 | 1.945747
|  | 89.17 | 92.4054 | 1.965697
|  | 89.18 | 91.0852 | 1.959448
|  | 89.19 | 102.481 | 2.010643
|  | 89.2 | 83.1527 | 1.919876
|  | 89.21 | 103.892 | 2.016582
|  | 89.22 | 82.63 | 1.917138
|  | 89.23 | 74.8365 | 1.874113
|  | 89.24 | 88.1154 | 1.945052
|  | 89.25 | 107.784 | 2.032554
|  | 89.26 | 88.2054 | 1.945495
|  | 89.27 | 105.393 | 2.022812
|  | 89.28 | 67.0006 | 1.826079
|  | 89.29 | 98.8549 | 1.994998
|  | 89.3 | 100.223 | 2.000967
|  | 89.31 | 86.0624 | 1.934813
|  | 89.32 | 85.8359 | 1.933669
|  | 89.33 | 91.5324 | 1.961575
|  | 89.34 | 88.5606 | 1.947241
|  | 89.35 | 77.3489 | 1.888454
|  | 89.36 | 88.7014 | 1.94793
|  | 89.37 | 93.291 | 1.96984
|  | 89.38 | 88.4897 | 1.946893
|  | 89.39 | 82.1229 | 1.914464
|  | 89.4 | 86.9891 | 1.939465
|  | 89.41 | 96.584 | 1.984905
|  | 89.42 | 79.2187 | 1.898828
|  | 89.43 | 88.3859 | 1.946383
|  | 89.44 | 88.0168 | 1.944566
|  | 89.45 | 98.6376 | 1.994042
|  | 89.46 | 73.7714 | 1.867888
|  | 89.47 | 88.1586 | 1.945265
|  | 89.48 | 91.5669 | 1.961739
|  | 89.49 | 91.0639 | 1.959346
|  | 89.5 | 77.8111 | 1.891042
|  | 89.51 | 79.7052 | 1.901487
|  | 89.52 | 106.009 | 2.025343
|  | 89.53 | 105.5 | 2.023252
|  | 89.54 | 101.162 | 2.005017
|  | 89.55 | 77.6394 | 1.890082
|  | 89.56 | 103.646 | 2.015553
|  | 89.57 | 82.9027 | 1.918569
|  | 89.58 | 96.8611 | 1.986149
|  | 89.59 | 112.432 | 2.05089
|  | 89.6 | 84.3541 | 1.926106
|  | 89.61 | 89.8146 | 1.953347
|  | 89.62 | 94.5294 | 1.975567
|  | 89.63 | 96.2708 | 1.983495
|  | 89.64 | 87.434 | 1.94168
|  | 89.65 | 95.7027 | 1.980924
|  | 89.66 | 88.4345 | 1.946622
|  | 89.67 | 82.0312 | 1.913979
|  | 89.68 | 94.5879 | 1.975836
|  | 89.69 | 95.5579 | 1.980267
|  | 89.7 | 107.847 | 2.032808
|  | 89.71 | 82.8344 | 1.918211
|  | 89.72 | 92.8139 | 1.967613
|  | 89.73 | 86.281 | 1.935915
|  | 89.74 | 96.4499 | 1.984302
|  | 89.75 | 92.5777 | 1.966506
|  | 89.76 | 91.4337 | 1.961106
|  | 89.77 | 91.6337 | 1.962055
|  | 89.78 | 99.7377 | 1.998859
|  | 89.79 | 88.1143 | 1.945046
|  | 89.8 | 95.5095 | 1.980047
|  | 89.81 | 98.2183 | 1.992192
|  | 89.82 | 102.891 | 2.012377
|  | 89.83 | 97.489 | 1.988956
|  | 89.84 | 99.7117 | 1.998746
|  | 89.85 | 93.6363 | 1.971444
|  | 89.86 | 95.6039 | 1.980476
|  | 89.87 | 90.5407 | 1.956844
|  | 89.88 | 98.527 | 1.993555
|  | 89.89 | 115.382 | 2.062138
|  | 89.9 | 98.6337 | 1.994025
|  | 89.91 | 89.0937 | 1.949847
|  | 89.92 | 91.6851 | 1.962299
|  | 89.93 | 90.3978 | 1.956158
|  | 89.94 | 101.94 | 2.008345
|  | 89.95 | 94.568 | 1.975744
|  | 89.96 | 113.365 | 2.054479
|  | 89.97 | 103.291 | 2.014062
|  | 89.98 | 103.404 | 2.014537
|  | 89.99 | 104.604 | 2.019548
|  | 90 | 113.28 | 2.054153

## NaCl粉末 (2)
a0 | 2q(deg) | 2q(rad) |  | la | d | Gma | a | h | k | l | aa |  | 2θ (°) | Miller Indices |  |  | Intensity | d-spacing
5.6537 | 27.306 | 0.4765796 | 0.2360411 | 1.543 | 3.268499 | 1.922346 | 5.661206 | 1 | 1 | 1 | 5.661206 |  |  | h | k | l |  | (nm) | 2q(deg) | 2q(rad) | la | Gma | h | k | l | aa
| 31.646 | 0.5523269 | 0.2726665 | 1.543 | 2.829464 | 2.220627 | 5.658928 | 2 | 0 | 0 | 5.658928 |  | 26.886 | 1 | 1 | 1 | 10 | 0.3312 | 27.306 | 0.4765796 | 1.543 | 1.922346 | 1 | 1 | 1 | 5.658336
| 45.397 | 0.7923271 | 0.3858819 | 1.543 | 1.999316 | 3.142667 | 5.654921 | 2 | 2 | 0 | 5.654921 |  | 31.145 | 2 | 0 | 0 | 99 | 0.2869 | 31.646 | 0.5523269 | 1.543 | 2.220627 | 2 | 0 | 0 | 5.656059
| 53.828 | 0.9394758 | 0.4526526 | 1.543 | 1.704398 | 3.686455 | 5.652847 | 3 | 1 | 1 | 5.652847 |  | 44.629 | 2 | 2 | 0 | 61 | 0.2028 | 45.397 | 0.7923271 | 1.543 | 3.142667 | 2 | 2 | 0 | 5.652054
| 56.419 | 0.9846973 | 0.4726969 | 1.543 | 1.632124 | 3.849698 | 5.653844 | 2 | 2 | 2 | 5.653844 |  | 52.878 | 3 | 1 | 1 | 3 | 0.173 | 53.828 | 0.9394758 | 1.543 | 3.686455 | 3 | 1 | 1 | 5.649982
| 66.178 | 1.155024 | 0.5459411 | 1.543 | 1.413156 | 4.446208 | 5.652624 | 4 | 0 | 0 | 5.652624 |  | 55.426 | 2 | 2 | 2 | 19 | 0.1656 | 56.419 | 0.9846973 | 1.543 | 3.849698 | 2 | 2 | 2 | 5.650978
| 73.041 | 1.274806 | 0.5951104 | 1.543 | 1.296398 | 4.846648 | 5.650869 | 3 | 3 | 1 | 5.650869 |  | 64.959 | 4 | 0 | 0 | 8 | 0.1434 | 66.178 | 1.155024 | 1.543 | 4.446208 | 4 | 0 | 0 | 5.649759
| 75.259 | 1.313517 | 0.610553 | 1.543 | 1.263609 | 4.972414 | 5.651029 | 4 | 2 | 0 | 5.651029 |  | 71.633 | 3 | 3 | 1 | 2 | 0.1316 | 73.041 | 1.274806 | 1.543 | 4.846648 | 3 | 3 | 1 | 5.648004
| 83.979 | 1.46571 | 0.6689944 | 1.543 | 1.153223 | 5.448368 | 5.649618 | 4 | 2 | 2 | 5.649618 |  | 73.797 | 4 | 2 | 0 | 19 | 0.1283 | 75.259 | 1.313517 | 1.543 | 4.972414 | 4 | 2 | 0 | 5.648164
[13 empty] | 82.251 | 4 | 2 | 2 | 13 | 0.1171 | 83.979 | 1.46571 | 1.543 | 5.448368 | 4 | 2 | 2 | 5.646754
[11 empty] | 5.653987 |  | 88.472 | 5 | 1 | 1 | 2 | 0.1104
[13 empty] | 98.837 | 4 | 4 | 0 | 4 | 0.1014 | [7 empty] | 5.651121
[13 empty] | 105.176 | 5 | 3 | 1 | 2 | 0.097
[13 empty] | 107.328 | 6 | 0 | 0 | 8 | 0.0956
|  | 2θ | powder | [9 empty] | 107.328 | 4 | 4 | 2 | 8 | 0.0956 | 2q(deg) | 2q(rad) | la | Gma | h | k | l | aa |  |  | Kbのpeak
|  | 10 | 240.694 | 2.381465 | [8 empty] | 116.236 | 6 | 2 | 0 | 6 | 0.0907 | 27.306 | 0.4765796 | 1.543 | 1.922346 | 1 | 1 | 1 | 5.658336 | 0.2130498 | 0.2146954 | 24.60228
|  | 10.01 | 287.737 | 2.458996 | [6 empty] | 平均 | #DIV/0! | 125.896 | 6 | 2 | 2 | 5 | 0.0865 | 31.646 | 0.5523269 | 1.543 | 2.220627 | 2 | 0 | 0 | 5.656059 | 0.2461078 | 0.2486624 | 28.49462
|  | 10.02 | 252.126 | 2.401618 | [8 empty] | 136.933 | 4 | 4 | 4 | 2 | 0.0828 | 45.397 | 0.7923271 | 1.543 | 3.142667 | 2 | 2 | 0 | 5.652054 | 0.3482956 | 0.3557522 | 40.7662
|  | 10.03 | 240.679 | 2.381438 | [8 empty] | 147.009 | 7 | 1 | 1 | 2 | 0.0803 | 53.828 | 0.9394758 | 1.543 | 3.686455 | 3 | 1 | 1 | 5.649982 | 0.4085626 | 0.4208786 | 48.22914
|  | 10.04 | 228.165 | 2.358249 | [8 empty] | 147.009 | 5 | 5 | 1 | 2 | 0.0803 | 56.419 | 0.9846973 | 1.543 | 3.849698 | 2 | 2 | 2 | 5.650978 | 0.4266544 | 0.4407904 | 50.51086
|  | 10.05 | 252.229 | 2.401795 | [8 empty] | 151.023 | 6 | 4 | 0 | 4 | 0.0796 | 66.178 | 1.155024 | 1.543 | 4.446208 | 4 | 0 | 0 | 5.649759 | 0.4927644 | 0.5152638 | 59.04488
|  | 10.06 | 264.689 | 2.422736 | [14 empty] | 73.041 | 1.274806 | 1.543 | 4.846648 | 3 | 3 | 1 | 5.648004 | 0.5371444 | 0.567048 | 64.97891
|  | 10.07 | 216.131 | 2.334717 | [14 empty] | 75.259 | 1.313517 | 1.543 | 4.972414 | 4 | 2 | 0 | 5.648164 | 0.5510829 | 0.5836614 | 66.88267
|  | 10.08 | 244.918 | 2.389021 | [14 empty] | 83.979 | 1.46571 | 1.543 | 5.448368 | 4 | 2 | 2 | 5.646754 | 0.6038319 | 0.6482996 | 74.28966
|  | 10.09 | 231.292 | 2.364161
|  | 10.1 | 254.681 | 2.405997
|  | 10.11 | 252.98 | 2.403086
|  | 10.12 | 248.677 | 2.395636
|  | 10.13 | 239.236 | 2.378827
|  | 10.14 | 252.781 | 2.402744
|  | 10.15 | 236.771 | 2.374329
|  | 10.16 | 233.795 | 2.368835
|  | 10.17 | 210.055 | 2.322333
|  | 10.18 | 258.761 | 2.412899
|  | 10.19 | 231.332 | 2.364236
|  | 10.2 | 228.028 | 2.357988
|  | 10.21 | 217.358 | 2.337176
|  | 10.22 | 259.479 | 2.414102
|  | 10.23 | 251.436 | 2.400427
|  | 10.24 | 238.719 | 2.377887
|  | 10.25 | 209.911 | 2.322035
|  | 10.26 | 216.898 | 2.336256
|  | 10.27 | 214.604 | 2.331638
|  | 10.28 | 225.47 | 2.353089
|  | 10.29 | 243.293 | 2.38613
|  | 10.3 | 238.076 | 2.376716
|  | 10.31 | 225.687 | 2.353507
|  | 10.32 | 237.694 | 2.376018
|  | 10.33 | 236.612 | 2.374037
|  | 10.34 | 246.035 | 2.390997
|  | 10.35 | 237.844 | 2.376292
|  | 10.36 | 254.116 | 2.405032
|  | 10.37 | 220.756 | 2.343913
|  | 10.38 | 250.717 | 2.399184
|  | 10.39 | 239.401 | 2.379126
|  | 10.4 | 215.626 | 2.333701
|  | 10.41 | 223.089 | 2.348478
|  | 10.42 | 231.743 | 2.365007
|  | 10.43 | 239.228 | 2.378812
|  | 10.44 | 208.896 | 2.31993
|  | 10.45 | 230.551 | 2.362767
|  | 10.46 | 225.622 | 2.353381
|  | 10.47 | 249.25 | 2.396635
|  | 10.48 | 237.66 | 2.375956
|  | 10.49 | 242.526 | 2.384758
|  | 10.5 | 219.205 | 2.34085
|  | 10.51 | 241.657 | 2.383199
|  | 10.52 | 224.993 | 2.352169
|  | 10.53 | 206.877 | 2.315712
|  | 10.54 | 223.228 | 2.348749
|  | 10.55 | 231.061 | 2.363727
|  | 10.56 | 226.934 | 2.3559
|  | 10.57 | 279.098 | 2.445757
|  | 10.58 | 235.543 | 2.37207
|  | 10.59 | 194.739 | 2.289453
|  | 10.6 | 239.675 | 2.379623
|  | 10.61 | 214.334 | 2.331091
|  | 10.62 | 228.458 | 2.358806
|  | 10.63 | 251.645 | 2.400788
|  | 10.64 | 248.384 | 2.395124
|  | 10.65 | 232.814 | 2.367009
|  | 10.66 | 224.024 | 2.350295
|  | 10.67 | 210.961 | 2.324202
|  | 10.68 | 211.928 | 2.326188
|  | 10.69 | 223.561 | 2.349396
|  | 10.7 | 254.847 | 2.40628
|  | 10.71 | 251.477 | 2.400498
|  | 10.72 | 215.331 | 2.333107
|  | 10.73 | 238.214 | 2.376967
|  | 10.74 | 207.704 | 2.317445
|  | 10.75 | 244.667 | 2.388575
|  | 10.76 | 236.509 | 2.373848
|  | 10.77 | 254.155 | 2.405099
|  | 10.78 | 227.172 | 2.356355
|  | 10.79 | 250.554 | 2.398901
|  | 10.8 | 233.447 | 2.368188
|  | 10.81 | 245.606 | 2.390239
|  | 10.82 | 262.647 | 2.419372
|  | 10.83 | 210.797 | 2.323864
|  | 10.84 | 215.926 | 2.334305
|  | 10.85 | 235.479 | 2.371952
|  | 10.86 | 234.781 | 2.370663
|  | 10.87 | 215.376 | 2.333197
|  | 10.88 | 235.561 | 2.372103
|  | 10.89 | 241.493 | 2.382905
|  | 10.9 | 227.86 | 2.357668
|  | 10.91 | 207.141 | 2.316266
|  | 10.92 | 232.013 | 2.365512
|  | 10.93 | 220.698 | 2.343798
|  | 10.94 | 231.934 | 2.365364
|  | 10.95 | 230.145 | 2.362002
|  | 10.96 | 221.743 | 2.34585
|  | 10.97 | 225.002 | 2.352186
|  | 10.98 | 209.549 | 2.321286
|  | 10.99 | 232.113 | 2.365699
|  | 11 | 199.878 | 2.300765
|  | 11.01 | 219.16 | 2.340761
|  | 11.02 | 219.453 | 2.341342
|  | 11.03 | 216.029 | 2.334512
|  | 11.04 | 211.688 | 2.325696
|  | 11.05 | 214.263 | 2.330947
|  | 11.06 | 226.419 | 2.354913
|  | 11.07 | 207.27 | 2.316536
|  | 11.08 | 201.522 | 2.304322
|  | 11.09 | 210.134 | 2.322496
|  | 11.1 | 197.387 | 2.295319
|  | 11.11 | 212.319 | 2.326989
|  | 11.12 | 215.301 | 2.333046
|  | 11.13 | 252.248 | 2.401828
|  | 11.14 | 234.452 | 2.370054
|  | 11.15 | 229.775 | 2.361303
|  | 11.16 | 218.371 | 2.339195
|  | 11.17 | 210.366 | 2.322976
|  | 11.18 | 222.795 | 2.347905
|  | 11.19 | 208.621 | 2.319358
|  | 11.2 | 216.136 | 2.334727
|  | 11.21 | 178.736 | 2.252212
|  | 11.22 | 215.805 | 2.334062
|  | 11.23 | 206.252 | 2.314398
|  | 11.24 | 207.704 | 2.317445
|  | 11.25 | 214.905 | 2.332247
|  | 11.26 | 208.695 | 2.319512
|  | 11.27 | 211.32 | 2.324941
|  | 11.28 | 227.016 | 2.356056
|  | 11.29 | 216.744 | 2.335947
|  | 11.3 | 201.108 | 2.303429
|  | 11.31 | 215.229 | 2.332901
|  | 11.32 | 236.932 | 2.374624
|  | 11.33 | 208.644 | 2.319406
|  | 11.34 | 199.016 | 2.298888
|  | 11.35 | 208.128 | 2.318331
|  | 11.36 | 229.811 | 2.361371
|  | 11.37 | 197.273 | 2.295068
|  | 11.38 | 196.766 | 2.29395
|  | 11.39 | 207.879 | 2.317811
|  | 11.4 | 211.198 | 2.32469
|  | 11.41 | 217.698 | 2.337854
|  | 11.42 | 196.143 | 2.292573
|  | 11.43 | 238.537 | 2.377556
|  | 11.44 | 203.919 | 2.309458
|  | 11.45 | 235.431 | 2.371864
|  | 11.46 | 239.023 | 2.37844
|  | 11.47 | 207.848 | 2.317746
|  | 11.48 | 204.277 | 2.310219
|  | 11.49 | 204.637 | 2.310984
|  | 11.5 | 216.685 | 2.335829
|  | 11.51 | 217.359 | 2.337178
|  | 11.52 | 193.409 | 2.286477
|  | 11.53 | 203.645 | 2.308874
|  | 11.54 | 192.209 | 2.283774
|  | 11.55 | 194.173 | 2.288189
|  | 11.56 | 218.473 | 2.339398
|  | 11.57 | 234.518 | 2.370176
|  | 11.58 | 199.119 | 2.299113
|  | 11.59 | 210.538 | 2.32333
|  | 11.6 | 242.094 | 2.383984
|  | 11.61 | 230.787 | 2.363211
|  | 11.62 | 198.908 | 2.298652
|  | 11.63 | 200.986 | 2.303166
|  | 11.64 | 178.715 | 2.252161
|  | 11.65 | 231.154 | 2.363901
|  | 11.66 | 193.689 | 2.287105
|  | 11.67 | 210.227 | 2.322688
|  | 11.68 | 189.907 | 2.278541
|  | 11.69 | 198.892 | 2.298617
|  | 11.7 | 217.26 | 2.33698
|  | 11.71 | 182.003 | 2.260079
|  | 11.72 | 201.934 | 2.305209
|  | 11.73 | 185.919 | 2.269324
|  | 11.74 | 225.328 | 2.352815
|  | 11.75 | 227.742 | 2.357443
|  | 11.76 | 200.665 | 2.302472
|  | 11.77 | 198.448 | 2.297647
|  | 11.78 | 224.464 | 2.351147
|  | 11.79 | 205.078 | 2.311919
|  | 11.8 | 192.491 | 2.28441
|  | 11.81 | 181.984 | 2.260033
|  | 11.82 | 211.843 | 2.326014
|  | 11.83 | 210.013 | 2.322246
|  | 11.84 | 222.533 | 2.347394
|  | 11.85 | 210.863 | 2.324
|  | 11.86 | 192.496 | 2.284422
|  | 11.87 | 215.406 | 2.333258
|  | 11.88 | 194.449 | 2.288806
|  | 11.89 | 198.185 | 2.297071
|  | 11.9 | 229.172 | 2.360162
|  | 11.91 | 214.285 | 2.330992
|  | 11.92 | 182.404 | 2.261034
|  | 11.93 | 206.511 | 2.314943
|  | 11.94 | 209.219 | 2.320601
|  | 11.95 | 207.074 | 2.316126
|  | 11.96 | 205.088 | 2.31194
|  | 11.97 | 194.359 | 2.288605
|  | 11.98 | 188.264 | 2.274767
|  | 11.99 | 200.029 | 2.301093
|  | 12 | 219.015 | 2.340474
|  | 12.01 | 176.39 | 2.246474
|  | 12.02 | 214.427 | 2.331279
|  | 12.03 | 211.138 | 2.324566
|  | 12.04 | 192.643 | 2.284753
|  | 12.05 | 199.827 | 2.300654
|  | 12.06 | 201.389 | 2.304036
|  | 12.07 | 186.558 | 2.270814
|  | 12.08 | 201.014 | 2.303226
|  | 12.09 | 199.585 | 2.300128
|  | 12.1 | 211.161 | 2.324614
|  | 12.11 | 183.485 | 2.263601
|  | 12.12 | 183.401 | 2.263402
|  | 12.13 | 185.674 | 2.268751
|  | 12.14 | 200.774 | 2.302707
|  | 12.15 | 208.07 | 2.318209
|  | 12.16 | 185.945 | 2.269385
|  | 12.17 | 166.151 | 2.220503
|  | 12.18 | 181.749 | 2.259472
|  | 12.19 | 192.337 | 2.284063
|  | 12.2 | 176.426 | 2.246563
|  | 12.21 | 207.686 | 2.317407
|  | 12.22 | 181.412 | 2.258666
|  | 12.23 | 183.692 | 2.26409
|  | 12.24 | 209.685 | 2.321567
|  | 12.25 | 219.664 | 2.341759
|  | 12.26 | 203.915 | 2.309449
|  | 12.27 | 221.15 | 2.344687
|  | 12.28 | 189.962 | 2.278667
|  | 12.29 | 193.838 | 2.287439
|  | 12.3 | 179.744 | 2.254654
|  | 12.31 | 176.262 | 2.246159
|  | 12.32 | 182.774 | 2.261914
|  | 12.33 | 199.125 | 2.299126
|  | 12.34 | 177.915 | 2.250213
|  | 12.35 | 186.747 | 2.271254
|  | 12.36 | 182.414 | 2.261058
|  | 12.37 | 182.358 | 2.260925
|  | 12.38 | 197.456 | 2.29547
|  | 12.39 | 200.478 | 2.302067
|  | 12.4 | 163.415 | 2.213292
|  | 12.41 | 197.002 | 2.294471
|  | 12.42 | 190.841 | 2.280672
|  | 12.43 | 208.269 | 2.318625
|  | 12.44 | 202.497 | 2.306419
|  | 12.45 | 192.778 | 2.285057
|  | 12.46 | 195.964 | 2.292176
|  | 12.47 | 178.121 | 2.250715
|  | 12.48 | 195.431 | 2.290993
|  | 12.49 | 194.299 | 2.288471
|  | 12.5 | 195.11 | 2.29028
|  | 12.51 | 186.979 | 2.271793
|  | 12.52 | 175.767 | 2.244937
|  | 12.53 | 190.082 | 2.278941
|  | 12.54 | 186.224 | 2.270036
|  | 12.55 | 175.465 | 2.244191
|  | 12.56 | 203.699 | 2.308989
|  | 12.57 | 196.643 | 2.293678
|  | 12.58 | 167.524 | 2.224077
|  | 12.59 | 181.106 | 2.257933
|  | 12.6 | 185.598 | 2.268573
|  | 12.61 | 183.69 | 2.264086
|  | 12.62 | 159.685 | 2.203264
|  | 12.63 | 208.189 | 2.318458
|  | 12.64 | 190.006 | 2.278767
|  | 12.65 | 196.131 | 2.292546
|  | 12.66 | 197.607 | 2.295802
|  | 12.67 | 194.902 | 2.289816
|  | 12.68 | 189.152 | 2.276811
|  | 12.69 | 201.074 | 2.303356
|  | 12.7 | 156.195 | 2.193667
|  | 12.71 | 201.128 | 2.303473
|  | 12.72 | 159.518 | 2.20281
|  | 12.73 | 177.339 | 2.248804
|  | 12.74 | 154.72 | 2.189546
|  | 12.75 | 191.469 | 2.282098
|  | 12.76 | 182.006 | 2.260086
|  | 12.77 | 193.66 | 2.28704
|  | 12.78 | 181.023 | 2.257734
|  | 12.79 | 204.856 | 2.311449
|  | 12.8 | 177.279 | 2.248657
|  | 12.81 | 176.135 | 2.245846
|  | 12.82 | 190.161 | 2.279121
|  | 12.83 | 190.223 | 2.279263
|  | 12.84 | 169.592 | 2.229405
|  | 12.85 | 180.758 | 2.257098
|  | 12.86 | 183.972 | 2.264752
|  | 12.87 | 189.192 | 2.276903
|  | 12.88 | 175.113 | 2.243318
|  | 12.89 | 166.758 | 2.222087
|  | 12.9 | 162.424 | 2.21065
|  | 12.91 | 195.18 | 2.290435
|  | 12.92 | 215.764 | 2.333979
|  | 12.93 | 209.305 | 2.32078
|  | 12.94 | 191.618 | 2.282436
|  | 12.95 | 166.167 | 2.220545
|  | 12.96 | 172.768 | 2.237463
|  | 12.97 | 169.23 | 2.228477
|  | 12.98 | 170.597 | 2.231971
|  | 12.99 | 187.926 | 2.273987
|  | 13 | 175.331 | 2.243859
|  | 13.01 | 201.168 | 2.303559
|  | 13.02 | 187.85 | 2.273811
|  | 13.03 | 174.767 | 2.242459
|  | 13.04 | 174.663 | 2.242201
|  | 13.05 | 181.563 | 2.259027
|  | 13.06 | 157.802 | 2.198113
|  | 13.07 | 179.638 | 2.254398
|  | 13.08 | 169.167 | 2.228316
|  | 13.09 | 175.569 | 2.244448
|  | 13.1 | 184.66 | 2.266373
|  | 13.11 | 158.509 | 2.200054
|  | 13.12 | 170.471 | 2.231651
|  | 13.13 | 164.059 | 2.215
|  | 13.14 | 169.318 | 2.228703
|  | 13.15 | 194.588 | 2.289116
|  | 13.16 | 174.77 | 2.242467
|  | 13.17 | 190.74 | 2.280442
|  | 13.18 | 168.469 | 2.22652
|  | 13.19 | 194.187 | 2.28822
|  | 13.2 | 158.777 | 2.200788
|  | 13.21 | 175.774 | 2.244955
|  | 13.22 | 195.713 | 2.29162
|  | 13.23 | 159.849 | 2.20371
|  | 13.24 | 173.416 | 2.239089
|  | 13.25 | 158.128 | 2.199009
|  | 13.26 | 180.088 | 2.255485
|  | 13.27 | 217.12 | 2.3367
|  | 13.28 | 174.253 | 2.24118
|  | 13.29 | 170.199 | 2.230957
|  | 13.3 | 170.278 | 2.231159
|  | 13.31 | 178.706 | 2.252139
|  | 13.32 | 183.473 | 2.263572
|  | 13.33 | 157.327 | 2.196803
|  | 13.34 | 176.126 | 2.245823
|  | 13.35 | 187.35 | 2.272654
|  | 13.36 | 178.997 | 2.252846
|  | 13.37 | 191.739 | 2.28271
|  | 13.38 | 177.973 | 2.250354
|  | 13.39 | 160.356 | 2.205085
|  | 13.4 | 187.259 | 2.272443
|  | 13.41 | 177.894 | 2.250161
|  | 13.42 | 175.003 | 2.243045
|  | 13.43 | 183.491 | 2.263615
|  | 13.44 | 159.856 | 2.203729
|  | 13.45 | 171.286 | 2.233722
|  | 13.46 | 181.622 | 2.259168
|  | 13.47 | 185.45 | 2.268227
|  | 13.48 | 157.166 | 2.196359
|  | 13.49 | 171.556 | 2.234406
|  | 13.5 | 160.796 | 2.206275
|  | 13.51 | 175.828 | 2.245088
|  | 13.52 | 161.038 | 2.206928
|  | 13.53 | 167.281 | 2.223447
|  | 13.54 | 170.152 | 2.230837
|  | 13.55 | 186.29 | 2.27019
|  | 13.56 | 199.154 | 2.299189
|  | 13.57 | 179.018 | 2.252897
|  | 13.58 | 163.696 | 2.214038
|  | 13.59 | 154.618 | 2.18926
|  | 13.6 | 168.451 | 2.226474
|  | 13.61 | 171.778 | 2.234968
|  | 13.62 | 161.181 | 2.207314
|  | 13.63 | 176.191 | 2.245984
|  | 13.64 | 192.35 | 2.284092
|  | 13.65 | 191.961 | 2.283213
|  | 13.66 | 174.229 | 2.24112
|  | 13.67 | 191.738 | 2.282708
|  | 13.68 | 176.216 | 2.246045
|  | 13.69 | 159.645 | 2.203155
|  | 13.7 | 172.082 | 2.235735
|  | 13.71 | 184.523 | 2.266051
|  | 13.72 | 138.854 | 2.142558
|  | 13.73 | 154.827 | 2.189847
|  | 13.74 | 168.586 | 2.226822
|  | 13.75 | 181.485 | 2.258841
|  | 13.76 | 174.3 | 2.241297
|  | 13.77 | 166.033 | 2.220194
|  | 13.78 | 198.485 | 2.297728
|  | 13.79 | 181.814 | 2.259627
|  | 13.8 | 170.777 | 2.232429
|  | 13.81 | 185.936 | 2.269363
|  | 13.82 | 157.386 | 2.196966
|  | 13.83 | 179.261 | 2.253486
|  | 13.84 | 167.887 | 2.225017
|  | 13.85 | 167.825 | 2.224857
|  | 13.86 | 170.016 | 2.23049
|  | 13.87 | 168.628 | 2.22693
|  | 13.88 | 161.908 | 2.209268
|  | 13.89 | 166.045 | 2.220226
|  | 13.9 | 185.579 | 2.268529
|  | 13.91 | 179.696 | 2.254538
|  | 13.92 | 187.473 | 2.272939
|  | 13.93 | 166.478 | 2.221357
|  | 13.94 | 185.609 | 2.268599
|  | 13.95 | 167.202 | 2.223241
|  | 13.96 | 155.201 | 2.190895
|  | 13.97 | 157.663 | 2.19773
|  | 13.98 | 188.101 | 2.274391
|  | 13.99 | 170.729 | 2.232307
|  | 14 | 188.175 | 2.274562
|  | 14.01 | 160.92 | 2.20661
|  | 14.02 | 173.726 | 2.239865
|  | 14.03 | 159.856 | 2.203729
|  | 14.04 | 172.443 | 2.236646
|  | 14.05 | 161.313 | 2.207669
|  | 14.06 | 162.863 | 2.211822
|  | 14.07 | 158.488 | 2.199996
|  | 14.08 | 169.972 | 2.230377
|  | 14.09 | 162.547 | 2.210979
|  | 14.1 | 179.899 | 2.255029
|  | 14.11 | 177.547 | 2.249313
|  | 14.12 | 155.588 | 2.191976
|  | 14.13 | 165.786 | 2.219548
|  | 14.14 | 171.741 | 2.234874
|  | 14.15 | 162.696 | 2.211377
|  | 14.16 | 155.437 | 2.191554
|  | 14.17 | 159.304 | 2.202227
|  | 14.18 | 178.069 | 2.250588
|  | 14.19 | 171.634 | 2.234603
|  | 14.2 | 157.407 | 2.197024
|  | 14.21 | 143.048 | 2.155482
|  | 14.22 | 163.553 | 2.213659
|  | 14.23 | 164.135 | 2.215201
|  | 14.24 | 161.09 | 2.207069
|  | 14.25 | 166.351 | 2.221025
|  | 14.26 | 163.124 | 2.212518
|  | 14.27 | 170.628 | 2.23205
|  | 14.28 | 170.176 | 2.230898
|  | 14.29 | 170.307 | 2.231232
|  | 14.3 | 173.319 | 2.238846
|  | 14.31 | 178.773 | 2.252302
|  | 14.32 | 166.88 | 2.222404
|  | 14.33 | 159.141 | 2.201782
|  | 14.34 | 175.141 | 2.243388
|  | 14.35 | 139.216 | 2.143689
|  | 14.36 | 158.143 | 2.19905
|  | 14.37 | 180.732 | 2.257035
|  | 14.38 | 130.442 | 2.115417
|  | 14.39 | 152.284 | 2.182654
|  | 14.4 | 160.63 | 2.205827
|  | 14.41 | 169.481 | 2.229121
|  | 14.42 | 145.827 | 2.163838
|  | 14.43 | 180.099 | 2.255511
|  | 14.44 | 156.983 | 2.195853
|  | 14.45 | 148.838 | 2.172714
|  | 14.46 | 161.835 | 2.209072
|  | 14.47 | 173.561 | 2.239452
|  | 14.48 | 170.83 | 2.232564
|  | 14.49 | 169.006 | 2.227902
|  | 14.5 | 179.886 | 2.254997
|  | 14.51 | 139.471 | 2.144484
|  | 14.52 | 167.346 | 2.223615
|  | 14.53 | 146.109 | 2.164677
|  | 14.54 | 163.523 | 2.213579
|  | 14.55 | 151.236 | 2.179655
|  | 14.56 | 133.706 | 2.126151
|  | 14.57 | 162.922 | 2.21198
|  | 14.58 | 136.472 | 2.135044
|  | 14.59 | 141.063 | 2.149413
|  | 14.6 | 159.912 | 2.203881
|  | 14.61 | 158.938 | 2.201228
|  | 14.62 | 150.471 | 2.177453
|  | 14.63 | 159.585 | 2.202992
|  | 14.64 | 160.287 | 2.204898
|  | 14.65 | 131.729 | 2.119681
|  | 14.66 | 151.815 | 2.181315
|  | 14.67 | 168.089 | 2.225539
|  | 14.68 | 180.977 | 2.257623
|  | 14.69 | 156.993 | 2.19588
|  | 14.7 | 169.935 | 2.230283
|  | 14.71 | 150.011 | 2.176123
|  | 14.72 | 166.852 | 2.222331
|  | 14.73 | 148.031 | 2.170353
|  | 14.74 | 157.486 | 2.197242
|  | 14.75 | 156.45 | 2.194376
|  | 14.76 | 161.587 | 2.208406
|  | 14.77 | 167.813 | 2.224826
|  | 14.78 | 188.563 | 2.275456
|  | 14.79 | 164.271 | 2.215561
|  | 14.8 | 151.349 | 2.17998
|  | 14.81 | 158.203 | 2.199215
|  | 14.82 | 162.422 | 2.210645
|  | 14.83 | 159.13 | 2.201752
|  | 14.84 | 170.772 | 2.232417
|  | 14.85 | 169.862 | 2.230096
|  | 14.86 | 147.649 | 2.169231
|  | 14.87 | 176.798 | 2.247477
|  | 14.88 | 181.641 | 2.259214
|  | 14.89 | 157.84 | 2.198217
|  | 14.9 | 152.102 | 2.182135
|  | 14.91 | 141.103 | 2.149536
|  | 14.92 | 141.752 | 2.151529
|  | 14.93 | 175.341 | 2.243883
|  | 14.94 | 152.586 | 2.183515
|  | 14.95 | 147.154 | 2.167772
|  | 14.96 | 155.199 | 2.190889
|  | 14.97 | 169.394 | 2.228898
|  | 14.98 | 149.104 | 2.173489
|  | 14.99 | 143.919 | 2.158118
|  | 15 | 156.653 | 2.194939
|  | 15.01 | 150.322 | 2.177023
|  | 15.02 | 166.12 | 2.220422
|  | 15.03 | 152.79 | 2.184095
|  | 15.04 | 169.877 | 2.230135
|  | 15.05 | 167.048 | 2.222841
|  | 15.06 | 164.667 | 2.216607
|  | 15.07 | 146.984 | 2.16727
|  | 15.08 | 159.749 | 2.203438
|  | 15.09 | 164.834 | 2.217047
|  | 15.1 | 149.028 | 2.173268
|  | 15.11 | 152.823 | 2.184189
|  | 15.12 | 151.464 | 2.180309
|  | 15.13 | 160.703 | 2.206024
|  | 15.14 | 135.124 | 2.130732
|  | 15.15 | 148.849 | 2.172746
|  | 15.16 | 164.828 | 2.217031
|  | 15.17 | 155.781 | 2.192514
|  | 15.18 | 148.285 | 2.171097
|  | 15.19 | 164.596 | 2.216419
|  | 15.2 | 138.199 | 2.140505
|  | 15.21 | 171.468 | 2.234183
|  | 15.22 | 131.211 | 2.11797
|  | 15.23 | 148.095 | 2.17054
|  | 15.24 | 161.782 | 2.20893
|  | 15.25 | 149.346 | 2.174194
|  | 15.26 | 128.901 | 2.110256
|  | 15.27 | 173.326 | 2.238864
|  | 15.28 | 164.704 | 2.216704
|  | 15.29 | 161.668 | 2.208624
|  | 15.3 | 153.854 | 2.187109
|  | 15.31 | 156.688 | 2.195036
|  | 15.32 | 161.082 | 2.207047
|  | 15.33 | 143 | 2.155336
|  | 15.34 | 150.236 | 2.176774
|  | 15.35 | 138.745 | 2.142217
|  | 15.36 | 148.891 | 2.172868
|  | 15.37 | 160.983 | 2.20678
|  | 15.38 | 165.908 | 2.219867
|  | 15.39 | 143.133 | 2.15574
|  | 15.4 | 185.739 | 2.268903
|  | 15.41 | 168.559 | 2.226752
|  | 15.42 | 169.566 | 2.229339
|  | 15.43 | 135.727 | 2.132666
|  | 15.44 | 149.319 | 2.174115
|  | 15.45 | 153.668 | 2.186583
|  | 15.46 | 129.934 | 2.113723
|  | 15.47 | 142.46 | 2.153693
|  | 15.48 | 161.588 | 2.208409
|  | 15.49 | 155.884 | 2.192802
|  | 15.5 | 160.065 | 2.204296
|  | 15.51 | 137.059 | 2.136908
|  | 15.52 | 133.774 | 2.126372
|  | 15.53 | 156.983 | 2.195853
|  | 15.54 | 159.36 | 2.202379
|  | 15.55 | 147.874 | 2.169892
|  | 15.56 | 145.663 | 2.163349
|  | 15.57 | 149.333 | 2.174156
|  | 15.58 | 146.674 | 2.166353
|  | 15.59 | 158.614 | 2.200342
|  | 15.6 | 141.719 | 2.151428
|  | 15.61 | 146.172 | 2.164864
|  | 15.62 | 162.468 | 2.210768
|  | 15.63 | 153.923 | 2.187304
|  | 15.64 | 154.52 | 2.188985
|  | 15.65 | 146.122 | 2.164716
|  | 15.66 | 139.896 | 2.145805
|  | 15.67 | 163.583 | 2.213738
|  | 15.68 | 158.85 | 2.200987
|  | 15.69 | 142.413 | 2.15355
|  | 15.7 | 174.82 | 2.242591
|  | 15.71 | 169.021 | 2.227941
|  | 15.72 | 204.846 | 2.311427
|  | 15.73 | 139.411 | 2.144297
|  | 15.74 | 168.827 | 2.227442
|  | 15.75 | 155.824 | 2.192634
|  | 15.76 | 176.385 | 2.246462
|  | 15.77 | 167.945 | 2.225167
|  | 15.78 | 146.63 | 2.166223
|  | 15.79 | 151.025 | 2.179049
|  | 15.8 | 150.412 | 2.177282
|  | 15.81 | 193.399 | 2.286454
|  | 15.82 | 161.773 | 2.208906
|  | 15.83 | 157.178 | 2.196392
|  | 15.84 | 166.798 | 2.222191
|  | 15.85 | 177.993 | 2.250403
|  | 15.86 | 170.09 | 2.230679
|  | 15.87 | 168.489 | 2.226572
|  | 15.88 | 158.017 | 2.198704
|  | 15.89 | 152.435 | 2.183085
|  | 15.9 | 166.137 | 2.220466
|  | 15.91 | 157.753 | 2.197978
|  | 15.92 | 155.401 | 2.191454
|  | 15.93 | 190.844 | 2.280679
|  | 15.94 | 159.464 | 2.202663
|  | 15.95 | 163.749 | 2.214179
|  | 15.96 | 173.848 | 2.24017
|  | 15.97 | 167.31 | 2.223522
|  | 15.98 | 183.104 | 2.262698
|  | 15.99 | 194.508 | 2.288937
|  | 16 | 160.681 | 2.205965
|  | 16.01 | 139.452 | 2.144425
|  | 16.02 | 175.18 | 2.243485
|  | 16.03 | 177.627 | 2.249509
|  | 16.04 | 174.011 | 2.240577
|  | 16.05 | 164.108 | 2.21513
|  | 16.06 | 154.404 | 2.188659
|  | 16.07 | 132.46 | 2.122085
|  | 16.08 | 163.388 | 2.21322
|  | 16.09 | 177.766 | 2.249849
|  | 16.1 | 170.176 | 2.230898
|  | 16.11 | 157.761 | 2.198
|  | 16.12 | 145.767 | 2.163659
|  | 16.13 | 159.657 | 2.203188
|  | 16.14 | 156.223 | 2.193745
|  | 16.15 | 166.481 | 2.221365
|  | 16.16 | 148.845 | 2.172734
|  | 16.17 | 184.907 | 2.266953
|  | 16.18 | 142.814 | 2.154771
|  | 16.19 | 155.126 | 2.190685
|  | 16.2 | 144.652 | 2.160324
|  | 16.21 | 156.999 | 2.195897
|  | 16.22 | 126.737 | 2.102903
|  | 16.23 | 151.029 | 2.17906
|  | 16.24 | 124.414 | 2.094869
|  | 16.25 | 130.005 | 2.11396
|  | 16.26 | 152.295 | 2.182686
|  | 16.27 | 150.665 | 2.178012
|  | 16.28 | 132.111 | 2.120939
|  | 16.29 | 143.331 | 2.15634
|  | 16.3 | 150.506 | 2.177554
|  | 16.31 | 146.371 | 2.165455
|  | 16.32 | 142.172 | 2.152814
|  | 16.33 | 133.726 | 2.126216
|  | 16.34 | 127.125 | 2.104231
|  | 16.35 | 138.907 | 2.142724
|  | 16.36 | 127.119 | 2.10421
|  | 16.37 | 132.769 | 2.123097
|  | 16.38 | 147.563 | 2.168977
|  | 16.39 | 149.535 | 2.174743
|  | 16.4 | 139.371 | 2.144172
|  | 16.41 | 140.238 | 2.146866
|  | 16.42 | 141.002 | 2.149225
|  | 16.43 | 137.404 | 2.137999
|  | 16.44 | 108.776 | 2.036533
|  | 16.45 | 117.549 | 2.070219
|  | 16.46 | 130.493 | 2.115587
|  | 16.47 | 132.399 | 2.121885
|  | 16.48 | 134.07 | 2.127332
|  | 16.49 | 140.95 | 2.149065
|  | 16.5 | 159.439 | 2.202595
|  | 16.51 | 148.748 | 2.172451
|  | 16.52 | 138.746 | 2.14222
|  | 16.53 | 128.323 | 2.108305
|  | 16.54 | 156.177 | 2.193617
|  | 16.55 | 127.129 | 2.104245
|  | 16.56 | 144.283 | 2.159215
|  | 16.57 | 139.324 | 2.144026
|  | 16.58 | 125.243 | 2.097753
|  | 16.59 | 135.846 | 2.133047
|  | 16.6 | 125.721 | 2.099408
|  | 16.61 | 144.743 | 2.160598
|  | 16.62 | 148.317 | 2.171191
|  | 16.63 | 135.005 | 2.13035
|  | 16.64 | 123.768 | 2.092608
|  | 16.65 | 145.899 | 2.164052
|  | 16.66 | 125.443 | 2.098446
|  | 16.67 | 163.555 | 2.213664
|  | 16.68 | 121.514 | 2.084626
|  | 16.69 | 132.023 | 2.12065
|  | 16.7 | 135.824 | 2.132977
|  | 16.71 | 141.248 | 2.149982
|  | 16.72 | 146.943 | 2.167149
|  | 16.73 | 139.752 | 2.145358
|  | 16.74 | 117.58 | 2.070333
|  | 16.75 | 131.287 | 2.118222
|  | 16.76 | 151.714 | 2.181026
|  | 16.77 | 100.733 | 2.003172
|  | 16.78 | 123.177 | 2.09053
|  | 16.79 | 123.3 | 2.090963
|  | 16.8 | 133.654 | 2.125982
|  | 16.81 | 123.828 | 2.092819
|  | 16.82 | 116.208 | 2.065236
|  | 16.83 | 133.135 | 2.124292
|  | 16.84 | 134.712 | 2.129406
|  | 16.85 | 140.179 | 2.146683
|  | 16.86 | 136.576 | 2.135374
|  | 16.87 | 122.065 | 2.086591
|  | 16.88 | 131.841 | 2.12005
|  | 16.89 | 133.597 | 2.125797
|  | 16.9 | 114.917 | 2.060384
|  | 16.91 | 129.013 | 2.110633
|  | 16.92 | 129.919 | 2.113673
|  | 16.93 | 121.444 | 2.084376
|  | 16.94 | 110.017 | 2.04146
|  | 16.95 | 139.196 | 2.143627
|  | 16.96 | 112.115 | 2.049664
|  | 16.97 | 117.935 | 2.071643
|  | 16.98 | 127.572 | 2.105755
|  | 16.99 | 109.669 | 2.040084
|  | 17 | 134.79 | 2.129658
|  | 17.01 | 128.508 | 2.10893
|  | 17.02 | 131.218 | 2.117993
|  | 17.03 | 134.123 | 2.127503
|  | 17.04 | 125.873 | 2.099933
|  | 17.05 | 125.836 | 2.099805
|  | 17.06 | 123.085 | 2.090205
|  | 17.07 | 130.426 | 2.115364
|  | 17.08 | 133.65 | 2.125969
|  | 17.09 | 134.631 | 2.129145
|  | 17.1 | 140.144 | 2.146575
|  | 17.11 | 122.827 | 2.089294
|  | 17.12 | 135.644 | 2.132401
|  | 17.13 | 121.699 | 2.085287
|  | 17.14 | 123.799 | 2.092717
|  | 17.15 | 109.204 | 2.038239
|  | 17.16 | 116.246 | 2.065378
|  | 17.17 | 139.654 | 2.145053
|  | 17.18 | 123.653 | 2.092205
|  | 17.19 | 139.014 | 2.143059
|  | 17.2 | 131.854 | 2.120093
|  | 17.21 | 126.102 | 2.100722
|  | 17.22 | 129.823 | 2.113352
|  | 17.23 | 135.585 | 2.132212
|  | 17.24 | 140.474 | 2.147596
|  | 17.25 | 140.5 | 2.147676
|  | 17.26 | 146.347 | 2.165384
|  | 17.27 | 143.328 | 2.156331
|  | 17.28 | 137.165 | 2.137243
|  | 17.29 | 140.348 | 2.147206
|  | 17.3 | 125.596 | 2.098976
|  | 17.31 | 136.862 | 2.136283
|  | 17.32 | 131.316 | 2.118318
|  | 17.33 | 123.06 | 2.090117
|  | 17.34 | 117.173 | 2.068828
|  | 17.35 | 115.332 | 2.06195
|  | 17.36 | 129.203 | 2.111273
|  | 17.37 | 144.693 | 2.160448
|  | 17.38 | 127.797 | 2.106521
|  | 17.39 | 118.675 | 2.074359
|  | 17.4 | 132.614 | 2.122589
|  | 17.41 | 134.797 | 2.12968
|  | 17.42 | 149.885 | 2.175758
|  | 17.43 | 140.013 | 2.146168
|  | 17.44 | 135.135 | 2.130768
|  | 17.45 | 143.655 | 2.157321
|  | 17.46 | 121.202 | 2.08351
|  | 17.47 | 111.515 | 2.047333
|  | 17.48 | 124.864 | 2.096437
|  | 17.49 | 138.224 | 2.140583
|  | 17.5 | 141.597 | 2.151054
|  | 17.51 | 143.487 | 2.156813
|  | 17.52 | 134.105 | 2.127445
|  | 17.53 | 125.138 | 2.097389
|  | 17.54 | 127.922 | 2.106945
|  | 17.55 | 147.986 | 2.170221
|  | 17.56 | 128.944 | 2.110401
|  | 17.57 | 142.433 | 2.153611
|  | 17.58 | 128.376 | 2.108484
|  | 17.59 | 152.593 | 2.183535
|  | 17.6 | 118.947 | 2.075353
|  | 17.61 | 113.502 | 2.055004
|  | 17.62 | 118.681 | 2.074381
|  | 17.63 | 117.515 | 2.070093
|  | 17.64 | 127.932 | 2.106979
|  | 17.65 | 122.153 | 2.086904
|  | 17.66 | 121.402 | 2.084226
|  | 17.67 | 127.893 | 2.106847
|  | 17.68 | 119.507 | 2.077393
|  | 17.69 | 105.082 | 2.021528
|  | 17.7 | 99.5142 | 1.997885
|  | 17.71 | 127.457 | 2.105364
|  | 17.72 | 111.831 | 2.048562
|  | 17.73 | 117.523 | 2.070123
|  | 17.74 | 106.457 | 2.027174
|  | 17.75 | 138.458 | 2.141318
|  | 17.76 | 124.681 | 2.0958
|  | 17.77 | 124.932 | 2.096674
|  | 17.78 | 116.999 | 2.068182
|  | 17.79 | 135.401 | 2.131622
|  | 17.8 | 100.047 | 2.000204
|  | 17.81 | 127.365 | 2.10505
|  | 17.82 | 126.932 | 2.103571
|  | 17.83 | 125.545 | 2.098799
|  | 17.84 | 122.175 | 2.086982
|  | 17.85 | 132.32 | 2.121625
|  | 17.86 | 125.488 | 2.098602
|  | 17.87 | 130.426 | 2.115364
|  | 17.88 | 112.435 | 2.050902
|  | 17.89 | 119.36 | 2.076859
|  | 17.9 | 124.678 | 2.09579
|  | 17.91 | 131.741 | 2.119721
|  | 17.92 | 123.862 | 2.092938
|  | 17.93 | 106.149 | 2.025916
|  | 17.94 | 112.724 | 2.052016
|  | 17.95 | 133.593 | 2.125784
|  | 17.96 | 126.266 | 2.101286
|  | 17.97 | 119.149 | 2.07609
|  | 17.98 | 132.087 | 2.12086
|  | 17.99 | 122.509 | 2.088168
|  | 18 | 111.682 | 2.047983
|  | 18.01 | 130.488 | 2.115571
|  | 18.02 | 116.742 | 2.067227
|  | 18.03 | 157.302 | 2.196734
|  | 18.04 | 121.236 | 2.083632
|  | 18.05 | 137.04 | 2.136847
|  | 18.06 | 117.844 | 2.071307
|  | 18.07 | 107.956 | 2.033247
|  | 18.08 | 116.156 | 2.065042
|  | 18.09 | 120.417 | 2.080688
|  | 18.1 | 123.685 | 2.092317
|  | 18.11 | 136.192 | 2.134152
|  | 18.12 | 127.355 | 2.105016
|  | 18.13 | 136.475 | 2.135053
|  | 18.14 | 115.861 | 2.063937
|  | 18.15 | 143.792 | 2.157735
|  | 18.16 | 120.346 | 2.080432
|  | 18.17 | 110.443 | 2.043138
|  | 18.18 | 135.76 | 2.132772
|  | 18.19 | 113.401 | 2.054617
|  | 18.2 | 114.62 | 2.05926
|  | 18.21 | 112.23 | 2.050109
|  | 18.22 | 123.06 | 2.090117
|  | 18.23 | 143.409 | 2.156576
|  | 18.24 | 119.104 | 2.075926
|  | 18.25 | 141.255 | 2.150004
|  | 18.26 | 113.763 | 2.056001
|  | 18.27 | 129.334 | 2.111713
|  | 18.28 | 116.911 | 2.067855
|  | 18.29 | 106.881 | 2.028901
|  | 18.3 | 126.258 | 2.101259
|  | 18.31 | 111.775 | 2.048345
|  | 18.32 | 134.583 | 2.12899
|  | 18.33 | 110.251 | 2.042383
|  | 18.34 | 116.985 | 2.06813
|  | 18.35 | 140.281 | 2.146999
|  | 18.36 | 138.247 | 2.140656
|  | 18.37 | 129.311 | 2.111635
|  | 18.38 | 134.112 | 2.127468
|  | 18.39 | 115.826 | 2.063806
|  | 18.4 | 130.13 | 2.114377
|  | 18.41 | 136.147 | 2.134008
|  | 18.42 | 113.775 | 2.056047
|  | 18.43 | 124.608 | 2.095546
|  | 18.44 | 115.376 | 2.062115
|  | 18.45 | 128.54 | 2.109038
|  | 18.46 | 113.447 | 2.054793
|  | 18.47 | 139.363 | 2.144147
|  | 18.48 | 110.323 | 2.042666
|  | 18.49 | 112.766 | 2.052178
|  | 18.5 | 129.794 | 2.113255
|  | 18.51 | 110.108 | 2.041819
|  | 18.52 | 123.655 | 2.092212
|  | 18.53 | 112.501 | 2.051156
|  | 18.54 | 117.312 | 2.069342
|  | 18.55 | 121.211 | 2.083542
|  | 18.56 | 100.729 | 2.003155
|  | 18.57 | 99.2865 | 1.99689
|  | 18.58 | 121.334 | 2.083983
|  | 18.59 | 119.042 | 2.0757
|  | 18.6 | 127.771 | 2.106432
|  | 18.61 | 120.671 | 2.081603
|  | 18.62 | 106 | 2.025306
|  | 18.63 | 119.153 | 2.076105
|  | 18.64 | 130.248 | 2.114771
|  | 18.65 | 115.636 | 2.063093
|  | 18.66 | 111.478 | 2.047189
|  | 18.67 | 121.913 | 2.08605
|  | 18.68 | 114.776 | 2.059851
|  | 18.69 | 134.304 | 2.128089
|  | 18.7 | 114.489 | 2.058764
|  | 18.71 | 130.927 | 2.117029
|  | 18.72 | 106.096 | 2.025699
|  | 18.73 | 111.978 | 2.049133
|  | 18.74 | 118.482 | 2.073652
|  | 18.75 | 113.027 | 2.053182
|  | 18.76 | 115.224 | 2.061543
|  | 18.77 | 133.427 | 2.125244
|  | 18.78 | 121.497 | 2.084566
|  | 18.79 | 126.04 | 2.100508
|  | 18.8 | 110.91 | 2.044971
|  | 18.81 | 118.004 | 2.071897
|  | 18.82 | 124.291 | 2.09444
|  | 18.83 | 111.647 | 2.047847
|  | 18.84 | 99.7094 | 1.998736
|  | 18.85 | 109.486 | 2.039359
|  | 18.86 | 130.333 | 2.115054
|  | 18.87 | 121.088 | 2.083101
|  | 18.88 | 109.737 | 2.040353
|  | 18.89 | 123.296 | 2.090949
|  | 18.9 | 104.58 | 2.019449
|  | 18.91 | 111.235 | 2.046241
|  | 18.92 | 117.769 | 2.071031
|  | 18.93 | 107.013 | 2.029437
|  | 18.94 | 127.353 | 2.105009
|  | 18.95 | 117.503 | 2.070049
|  | 18.96 | 121.759 | 2.085501
|  | 18.97 | 137.308 | 2.137696
|  | 18.98 | 116.247 | 2.065382
|  | 18.99 | 116.63 | 2.06681
|  | 19 | 111.135 | 2.045851
|  | 19.01 | 107.684 | 2.032151
|  | 19.02 | 104.641 | 2.019702
|  | 19.03 | 113.524 | 2.055088
|  | 19.04 | 110.386 | 2.042914
|  | 19.05 | 103.205 | 2.013701
|  | 19.06 | 113.224 | 2.053938
|  | 19.07 | 126.19 | 2.101025
|  | 19.08 | 125.524 | 2.098727
|  | 19.09 | 122.829 | 2.089301
|  | 19.1 | 96.5427 | 1.984719
|  | 19.11 | 104.975 | 2.021086
|  | 19.12 | 125.927 | 2.100119
|  | 19.13 | 121.108 | 2.083173
|  | 19.14 | 121.77 | 2.08554
|  | 19.15 | 133.881 | 2.126719
|  | 19.16 | 123.751 | 2.092549
|  | 19.17 | 118.513 | 2.073766
|  | 19.18 | 129.014 | 2.110637
|  | 19.19 | 109.484 | 2.039351
|  | 19.2 | 110.402 | 2.042977
|  | 19.21 | 104.717 | 2.020017
|  | 19.22 | 104.079 | 2.017363
|  | 19.23 | 116.848 | 2.067621
|  | 19.24 | 128.978 | 2.110516
|  | 19.25 | 113.591 | 2.055344
|  | 19.26 | 117.985 | 2.071827
|  | 19.27 | 125.077 | 2.097177
|  | 19.28 | 118.514 | 2.07377
|  | 19.29 | 102.282 | 2.009799
|  | 19.3 | 128.262 | 2.108098
|  | 19.31 | 111.83 | 2.048558
|  | 19.32 | 130.214 | 2.114658
|  | 19.33 | 122.337 | 2.087558
|  | 19.34 | 113.027 | 2.053182
|  | 19.35 | 135.198 | 2.13097
|  | 19.36 | 99.8809 | 1.999482
|  | 19.37 | 94.0826 | 1.973509
|  | 19.38 | 117.041 | 2.068338
|  | 19.39 | 99.3845 | 1.997319
|  | 19.4 | 93.4446 | 1.970554
|  | 19.41 | 118.979 | 2.07547
|  | 19.42 | 107.564 | 2.031667
|  | 19.43 | 99.6291 | 1.998386
|  | 19.44 | 123.268 | 2.09085
|  | 19.45 | 120.167 | 2.079785
|  | 19.46 | 115.738 | 2.063476
|  | 19.47 | 122.686 | 2.088795
|  | 19.48 | 117.818 | 2.071212
|  | 19.49 | 107.099 | 2.029785
|  | 19.5 | 94.5587 | 1.975701
|  | 19.51 | 137.245 | 2.137497
|  | 19.52 | 124.646 | 2.095678
|  | 19.53 | 101.997 | 2.008587
|  | 19.54 | 113.615 | 2.055436
|  | 19.55 | 96.9092 | 1.986365
|  | 19.56 | 103.553 | 2.015163
|  | 19.57 | 140.228 | 2.146835
|  | 19.58 | 119.729 | 2.078199
|  | 19.59 | 112.735 | 2.052059
|  | 19.6 | 110.238 | 2.042331
|  | 19.61 | 118.467 | 2.073597
|  | 19.62 | 105.109 | 2.02164
|  | 19.63 | 117.553 | 2.070234
|  | 19.64 | 125.826 | 2.09977
|  | 19.65 | 118.213 | 2.072665
|  | 19.66 | 106.035 | 2.025449
|  | 19.67 | 105.826 | 2.024592
|  | 19.68 | 107.354 | 2.030818
|  | 19.69 | 123.695 | 2.092352
|  | 19.7 | 109.395 | 2.038997
|  | 19.71 | 112.216 | 2.050055
|  | 19.72 | 110.624 | 2.043849
|  | 19.73 | 90.3891 | 1.956116
|  | 19.74 | 126.663 | 2.10265
|  | 19.75 | 120.057 | 2.079387
|  | 19.76 | 103.566 | 2.015217
|  | 19.77 | 106.943 | 2.029152
|  | 19.78 | 110.38 | 2.04289
|  | 19.79 | 109.032 | 2.037554
|  | 19.8 | 90.2139 | 1.955273
|  | 19.81 | 105.666 | 2.023935
|  | 19.82 | 104.261 | 2.018122
|  | 19.83 | 125.273 | 2.097857
|  | 19.84 | 97.827 | 1.990459
|  | 19.85 | 111.548 | 2.047462
|  | 19.86 | 106.531 | 2.027476
|  | 19.87 | 109.81 | 2.040642
|  | 19.88 | 105.747 | 2.024268
|  | 19.89 | 105.846 | 2.024674
|  | 19.9 | 93.984 | 1.973054
|  | 19.91 | 121.447 | 2.084387
|  | 19.92 | 125.071 | 2.097157
|  | 19.93 | 111.958 | 2.049055
|  | 19.94 | 119.927 | 2.078917
|  | 19.95 | 102.79 | 2.011951
|  | 19.96 | 100.869 | 2.003758
|  | 19.97 | 125.648 | 2.099156
|  | 19.98 | 110.623 | 2.043845
|  | 19.99 | 124.645 | 2.095675
|  | 20 | 93.9342 | 1.972824
|  | 20.01 | 113.891 | 2.056489
|  | 20.02 | 115.973 | 2.064357
|  | 20.03 | 122.496 | 2.088122
|  | 20.04 | 118.72 | 2.074524
|  | 20.05 | 117.043 | 2.068345
|  | 20.06 | 94.7356 | 1.976513
|  | 20.07 | 104.955 | 2.021003
|  | 20.08 | 123.504 | 2.091681
|  | 20.09 | 103.216 | 2.013747
|  | 20.1 | 107.86 | 2.03286
|  | 20.11 | 110.937 | 2.045076
|  | 20.12 | 93.7315 | 1.971886
|  | 20.13 | 116.217 | 2.06527
|  | 20.14 | 120.533 | 2.081106
|  | 20.15 | 104.883 | 2.020705
|  | 20.16 | 104.122 | 2.017543
|  | 20.17 | 111.629 | 2.047777
|  | 20.18 | 109.489 | 2.03937
|  | 20.19 | 106.623 | 2.027851
|  | 20.2 | 112.825 | 2.052405
|  | 20.21 | 105.957 | 2.02513
|  | 20.22 | 115.801 | 2.063712
|  | 20.23 | 104.121 | 2.017538
|  | 20.24 | 112.906 | 2.052717
|  | 20.25 | 108.921 | 2.037112
|  | 20.26 | 127.69 | 2.106157
|  | 20.27 | 91.7399 | 1.962558
|  | 20.28 | 97.3755 | 1.98845
|  | 20.29 | 109.306 | 2.038644
|  | 20.3 | 90.4375 | 1.956349
|  | 20.31 | 112.544 | 2.051322
|  | 20.32 | 93.3823 | 1.970265
|  | 20.33 | 89.3859 | 1.951269
|  | 20.34 | 103.73 | 2.015904
|  | 20.35 | 89.2203 | 1.950464
|  | 20.36 | 103.503 | 2.014953
|  | 20.37 | 115.648 | 2.063138
|  | 20.38 | 104.728 | 2.020063
|  | 20.39 | 125.605 | 2.099007
|  | 20.4 | 110.002 | 2.041401
|  | 20.41 | 113.94 | 2.056676
|  | 20.42 | 111.395 | 2.046866
|  | 20.43 | 119.129 | 2.076017
|  | 20.44 | 95.8881 | 1.981765
|  | 20.45 | 97.8145 | 1.990403
|  | 20.46 | 125.227 | 2.097698
|  | 20.47 | 122.799 | 2.089195
|  | 20.48 | 105.553 | 2.023471
|  | 20.49 | 121.145 | 2.083305
|  | 20.5 | 83.235 | 1.920306
|  | 20.51 | 82.4283 | 1.916076
|  | 20.52 | 114.321 | 2.058126
|  | 20.53 | 107.17 | 2.030073
|  | 20.54 | 108.993 | 2.037399
|  | 20.55 | 113.547 | 2.055176
|  | 20.56 | 117.1 | 2.068557
|  | 20.57 | 102.302 | 2.009884
|  | 20.58 | 95.4752 | 1.979891
|  | 20.59 | 107.812 | 2.032667
|  | 20.6 | 102.685 | 2.011507
|  | 20.61 | 107.412 | 2.031053
|  | 20.62 | 99.4478 | 1.997595
|  | 20.63 | 103.542 | 2.015117
|  | 20.64 | 121.979 | 2.086285
|  | 20.65 | 127.894 | 2.10685
|  | 20.66 | 129.614 | 2.112652
|  | 20.67 | 114.236 | 2.057803
|  | 20.68 | 97.8658 | 1.990631
|  | 20.69 | 102.868 | 2.01228
|  | 20.7 | 125.269 | 2.097844
|  | 20.71 | 101.208 | 2.005215
|  | 20.72 | 107.898 | 2.033013
|  | 20.73 | 107.815 | 2.032679
|  | 20.74 | 105.32 | 2.022511
|  | 20.75 | 96.9018 | 1.986332
|  | 20.76 | 103.802 | 2.016206
|  | 20.77 | 100.312 | 2.001353
|  | 20.78 | 98.0004 | 1.991228
|  | 20.79 | 107.098 | 2.029781
|  | 20.8 | 113.056 | 2.053294
|  | 20.81 | 102.452 | 2.01052
|  | 20.82 | 102.397 | 2.010287
|  | 20.83 | 109.81 | 2.040642
|  | 20.84 | 106.316 | 2.026599
|  | 20.85 | 102.423 | 2.010397
|  | 20.86 | 105.057 | 2.021425
|  | 20.87 | 115.614 | 2.06301
|  | 20.88 | 105.361 | 2.02268
|  | 20.89 | 112.12 | 2.049683
|  | 20.9 | 118.418 | 2.073418
|  | 20.91 | 107.205 | 2.030215
|  | 20.92 | 103.498 | 2.014932
|  | 20.93 | 113.341 | 2.054387
|  | 20.94 | 107.738 | 2.032369
|  | 20.95 | 96.8915 | 1.986286
|  | 20.96 | 95.525 | 1.980117
|  | 20.97 | 104.086 | 2.017392
|  | 20.98 | 107.048 | 2.029579
|  | 20.99 | 110.656 | 2.043975
|  | 21 | 105.824 | 2.024584
|  | 21.01 | 99.503 | 1.997836
|  | 21.02 | 104.88 | 2.020693
|  | 21.03 | 121.095 | 2.083126
|  | 21.04 | 116.178 | 2.065124
|  | 21.05 | 98.7592 | 1.994578
|  | 21.06 | 95.4415 | 1.979737
|  | 21.07 | 118.887 | 2.075134
|  | 21.08 | 102.497 | 2.010711
|  | 21.09 | 102.851 | 2.012209
|  | 21.1 | 89.1776 | 1.950256
|  | 21.11 | 104.095 | 2.01743
|  | 21.12 | 95.0419 | 1.977915
|  | 21.13 | 112.175 | 2.049896
|  | 21.14 | 110.616 | 2.043818
|  | 21.15 | 97.8752 | 1.990673
|  | 21.16 | 101.957 | 2.008417
|  | 21.17 | 130.47 | 2.115511
|  | 21.18 | 93.1877 | 1.969359
|  | 21.19 | 96.6545 | 1.985222
|  | 21.2 | 119.583 | 2.077669
|  | 21.21 | 128.265 | 2.108108
|  | 21.22 | 108.341 | 2.034793
|  | 21.23 | 102.213 | 2.009506
|  | 21.24 | 102.583 | 2.011075
|  | 21.25 | 106.439 | 2.027101
|  | 21.26 | 106.623 | 2.027851
|  | 21.27 | 106.686 | 2.028107
|  | 21.28 | 101.149 | 2.004962
|  | 21.29 | 110.542 | 2.043527
|  | 21.3 | 109.213 | 2.038274
|  | 21.31 | 118.829 | 2.074922
|  | 21.32 | 101.788 | 2.007697
|  | 21.33 | 128.574 | 2.109153
|  | 21.34 | 95.8304 | 1.981503
|  | 21.35 | 108.898 | 2.03702
|  | 21.36 | 92.0038 | 1.963806
|  | 21.37 | 114.019 | 2.056977
|  | 21.38 | 115.195 | 2.061434
|  | 21.39 | 98.5234 | 1.993539
|  | 21.4 | 100.366 | 2.001587
|  | 21.41 | 113.368 | 2.05449
|  | 21.42 | 104.747 | 2.020142
|  | 21.43 | 101.243 | 2.005365
|  | 21.44 | 85.2481 | 1.930685
|  | 21.45 | 108.997 | 2.037415
|  | 21.46 | 124.02 | 2.093492
|  | 21.47 | 112.596 | 2.051523
|  | 21.48 | 91.3308 | 1.960617
|  | 21.49 | 105.842 | 2.024658
|  | 21.5 | 105.119 | 2.021681
|  | 21.51 | 119.101 | 2.075915
|  | 21.52 | 102.174 | 2.00934
|  | 21.53 | 106.942 | 2.029148
|  | 21.54 | 104.872 | 2.02066
|  | 21.55 | 103.294 | 2.014075
|  | 21.56 | 82.0619 | 1.914142
|  | 21.57 | 81.1595 | 1.909339
|  | 21.58 | 106.228 | 2.026239
|  | 21.59 | 111.639 | 2.047816
|  | 21.6 | 103.778 | 2.016105
|  | 21.61 | 103.035 | 2.012985
|  | 21.62 | 102.756 | 2.011807
|  | 21.63 | 114.853 | 2.060142
|  | 21.64 | 105.119 | 2.021681
|  | 21.65 | 90.999 | 1.959037
|  | 21.66 | 106.379 | 2.026856
|  | 21.67 | 95.0884 | 1.978128
|  | 21.68 | 119.438 | 2.077143
|  | 21.69 | 106.609 | 2.027794
|  | 21.7 | 100.508 | 2.002201
|  | 21.71 | 107.831 | 2.032744
|  | 21.72 | 89.2629 | 1.950671
|  | 21.73 | 114.679 | 2.059484
|  | 21.74 | 105.126 | 2.02171
|  | 21.75 | 79.4007 | 1.899824
|  | 21.76 | 111.324 | 2.046589
|  | 21.77 | 113.085 | 2.053405
|  | 21.78 | 97.2638 | 1.987951
|  | 21.79 | 113.955 | 2.056733
|  | 21.8 | 97.8275 | 1.990461
|  | 21.81 | 103.797 | 2.016185
|  | 21.82 | 106.104 | 2.025732
|  | 21.83 | 89.4171 | 1.951421
|  | 21.84 | 121.617 | 2.084994
|  | 21.85 | 115.119 | 2.061147
|  | 21.86 | 110.493 | 2.043335
|  | 21.87 | 97.8277 | 1.990462
|  | 21.88 | 116.066 | 2.064705
|  | 21.89 | 102.387 | 2.010245
|  | 21.9 | 104.863 | 2.020622
|  | 21.91 | 126.77 | 2.103016
|  | 21.92 | 95.9669 | 1.982121
|  | 21.93 | 98.588 | 1.993824
|  | 21.94 | 102.189 | 2.009404
|  | 21.95 | 117.808 | 2.071175
|  | 21.96 | 111.068 | 2.045589
|  | 21.97 | 96.7142 | 1.98549
|  | 21.98 | 90.1054 | 1.954751
|  | 21.99 | 110.654 | 2.043967
|  | 22 | 106.914 | 2.029035
|  | 22.01 | 108.816 | 2.036693
|  | 22.02 | 102.843 | 2.012175
|  | 22.03 | 116.508 | 2.066356
|  | 22.04 | 97.875 | 1.990672
|  | 22.05 | 77.4532 | 1.889039
|  | 22.06 | 116.714 | 2.067123
|  | 22.07 | 112.948 | 2.052879
|  | 22.08 | 104.871 | 2.020655
|  | 22.09 | 97.5338 | 1.989155
|  | 22.1 | 90.2699 | 1.955543
|  | 22.11 | 110.745 | 2.044324
|  | 22.12 | 110.256 | 2.042402
|  | 22.13 | 101.018 | 2.004399
|  | 22.14 | 105.835 | 2.024629
|  | 22.15 | 125.053 | 2.097094
|  | 22.16 | 103.756 | 2.016013
|  | 22.17 | 114.507 | 2.058832
|  | 22.18 | 94.8502 | 1.977038
|  | 22.19 | 111.454 | 2.047096
|  | 22.2 | 109.092 | 2.037793
|  | 22.21 | 104.013 | 2.017088
|  | 22.22 | 101.679 | 2.007231
|  | 22.23 | 103.804 | 2.016214
|  | 22.24 | 101.68 | 2.007236
|  | 22.25 | 100.361 | 2.001565
|  | 22.26 | 108.147 | 2.034014
|  | 22.27 | 109.802 | 2.04061
|  | 22.28 | 121.104 | 2.083158
|  | 22.29 | 116.232 | 2.065326
|  | 22.3 | 113.868 | 2.056402
|  | 22.31 | 103.027 | 2.012951
|  | 22.32 | 100.586 | 2.002538
|  | 22.33 | 126.144 | 2.100867
|  | 22.34 | 120.403 | 2.080637
|  | 22.35 | 104.34 | 2.018451
|  | 22.36 | 125.25 | 2.097778
|  | 22.37 | 106.409 | 2.026978
|  | 22.38 | 112.378 | 2.050681
|  | 22.39 | 136.081 | 2.133797
|  | 22.4 | 114.032 | 2.057027
|  | 22.41 | 143.082 | 2.155585
|  | 22.42 | 103.883 | 2.016544
|  | 22.43 | 124.508 | 2.095197
|  | 22.44 | 138.185 | 2.140461
|  | 22.45 | 104.988 | 2.02114
|  | 22.46 | 123.21 | 2.090646
|  | 22.47 | 105.214 | 2.022074
|  | 22.48 | 116.106 | 2.064855
|  | 22.49 | 127.073 | 2.104053
|  | 22.5 | 126.24 | 2.101197
|  | 22.51 | 117.488 | 2.069994
|  | 22.52 | 97.3556 | 1.988361
|  | 22.53 | 106.564 | 2.027611
|  | 22.54 | 135.954 | 2.133392
|  | 22.55 | 119.66 | 2.077949
|  | 22.56 | 116.498 | 2.066318
|  | 22.57 | 117.847 | 2.071319
|  | 22.58 | 105.393 | 2.022812
|  | 22.59 | 115.746 | 2.063506
|  | 22.6 | 117.623 | 2.070492
|  | 22.61 | 131.383 | 2.118539
|  | 22.62 | 121.128 | 2.083245
|  | 22.63 | 123.761 | 2.092584
|  | 22.64 | 132.848 | 2.123355
|  | 22.65 | 116.082 | 2.064765
|  | 22.66 | 108.608 | 2.035862
|  | 22.67 | 96.0196 | 1.98236
|  | 22.68 | 103.344 | 2.014285
|  | 22.69 | 108.856 | 2.036852
|  | 22.7 | 101.641 | 2.007069
|  | 22.71 | 131.205 | 2.11795
|  | 22.72 | 119.681 | 2.078025
|  | 22.73 | 131.13 | 2.117702
|  | 22.74 | 112.557 | 2.051373
|  | 22.75 | 108.535 | 2.03557
|  | 22.76 | 114.022 | 2.056989
|  | 22.77 | 125.501 | 2.098647
|  | 22.78 | 113.797 | 2.056131
|  | 22.79 | 89.2114 | 1.95042
|  | 22.8 | 108.508 | 2.035462
|  | 22.81 | 100.935 | 2.004042
|  | 22.82 | 110.887 | 2.044881
|  | 22.83 | 117.596 | 2.070393
|  | 22.84 | 118.456 | 2.073557
|  | 22.85 | 116.915 | 2.06787
|  | 22.86 | 131.683 | 2.11953
|  | 22.87 | 101.31 | 2.005652
|  | 22.88 | 121.659 | 2.085144
|  | 22.89 | 116.326 | 2.065677
|  | 22.9 | 120.556 | 2.081189
|  | 22.91 | 98.1421 | 1.991855
|  | 22.92 | 126.434 | 2.101864
|  | 22.93 | 123.519 | 2.091734
|  | 22.94 | 118.382 | 2.073286
|  | 22.95 | 141.759 | 2.151551
|  | 22.96 | 102.752 | 2.01179
|  | 22.97 | 127.804 | 2.106544
|  | 22.98 | 110.821 | 2.044622
|  | 22.99 | 93.9277 | 1.972794
|  | 23 | 117.123 | 2.068642
|  | 23.01 | 111.774 | 2.048341
|  | 23.02 | 100.432 | 2.001872
|  | 23.03 | 111.529 | 2.047388
|  | 23.04 | 118.338 | 2.073124
|  | 23.05 | 117.758 | 2.07099
|  | 23.06 | 111.183 | 2.046038
|  | 23.07 | 105.774 | 2.024379
|  | 23.08 | 110.012 | 2.04144
|  | 23.09 | 120.206 | 2.079926
|  | 23.1 | 126.469 | 2.101984
|  | 23.11 | 100.814 | 2.003521
|  | 23.12 | 99.4156 | 1.997455
|  | 23.13 | 128.407 | 2.108589
|  | 23.14 | 110.508 | 2.043394
|  | 23.15 | 123.088 | 2.090216
|  | 23.16 | 102.402 | 2.010308
|  | 23.17 | 133.546 | 2.125631
|  | 23.18 | 109.246 | 2.038406
|  | 23.19 | 108.331 | 2.034753
|  | 23.2 | 105.929 | 2.025015
|  | 23.21 | 106.048 | 2.025502
|  | 23.22 | 121.47 | 2.084469
|  | 23.23 | 136.114 | 2.133903
|  | 23.24 | 100.088 | 2.000382
|  | 23.25 | 125.788 | 2.099639
|  | 23.26 | 106.818 | 2.028644
|  | 23.27 | 119.722 | 2.078174
|  | 23.28 | 111.967 | 2.04909
|  | 23.29 | 123.605 | 2.092036
|  | 23.3 | 127.473 | 2.105418
|  | 23.31 | 123.279 | 2.090889
|  | 23.32 | 125.263 | 2.097823
|  | 23.33 | 100.934 | 2.004037
|  | 23.34 | 120.207 | 2.07993
|  | 23.35 | 90.9189 | 1.958654
|  | 23.36 | 132.418 | 2.121947
|  | 23.37 | 106.174 | 2.026018
|  | 23.38 | 127.893 | 2.106847
|  | 23.39 | 117.659 | 2.070625
|  | 23.4 | 117.239 | 2.069072
|  | 23.41 | 121.528 | 2.084676
|  | 23.42 | 126.45 | 2.101919
|  | 23.43 | 130.579 | 2.115873
|  | 23.44 | 130.261 | 2.114814
|  | 23.45 | 129.8 | 2.113275
|  | 23.46 | 137.265 | 2.13756
|  | 23.47 | 149.551 | 2.174789
|  | 23.48 | 141.819 | 2.151734
|  | 23.49 | 153.494 | 2.186091
|  | 23.5 | 150.485 | 2.177493
|  | 23.51 | 133.078 | 2.124106
|  | 23.52 | 135.752 | 2.132746
|  | 23.53 | 149.41 | 2.17438
|  | 23.54 | 142.381 | 2.153452
|  | 23.55 | 130.906 | 2.11696
|  | 23.56 | 149.248 | 2.173909
|  | 23.57 | 153.714 | 2.186713
|  | 23.58 | 155.386 | 2.191412
|  | 23.59 | 125.443 | 2.098446
|  | 23.6 | 144.145 | 2.1588
|  | 23.61 | 168.327 | 2.226154
|  | 23.62 | 153.764 | 2.186855
|  | 23.63 | 164.408 | 2.215923
|  | 23.64 | 160.949 | 2.206688
|  | 23.65 | 146.046 | 2.16449
|  | 23.66 | 164.299 | 2.215635
|  | 23.67 | 188.512 | 2.275339
|  | 23.68 | 160.76 | 2.206178
|  | 23.69 | 161.892 | 2.209225
|  | 23.7 | 183.338 | 2.263252
|  | 23.71 | 186.337 | 2.270299
|  | 23.72 | 179.391 | 2.253801
|  | 23.73 | 198.224 | 2.297156
|  | 23.74 | 178.294 | 2.251137
|  | 23.75 | 183.277 | 2.263108
|  | 23.76 | 184.849 | 2.266817
|  | 23.77 | 180.418 | 2.25628
|  | 23.78 | 175.182 | 2.243489
|  | 23.79 | 188.546 | 2.275417
|  | 23.8 | 199.242 | 2.299381
|  | 23.81 | 192.4 | 2.284205
|  | 23.82 | 145.584 | 2.163114
|  | 23.83 | 161.577 | 2.20838
|  | 23.84 | 149.551 | 2.174789
|  | 23.85 | 189.115 | 2.276726
|  | 23.86 | 151.894 | 2.181541
|  | 23.87 | 189.541 | 2.277703
|  | 23.88 | 166.618 | 2.221722
|  | 23.89 | 151.46 | 2.180298
|  | 23.9 | 142.219 | 2.152958
|  | 23.91 | 181.573 | 2.259051
|  | 23.92 | 172.548 | 2.23691
|  | 23.93 | 163.436 | 2.213348
|  | 23.94 | 157.343 | 2.196847
|  | 23.95 | 148.622 | 2.172083
|  | 23.96 | 160.57 | 2.205664
|  | 23.97 | 141.208 | 2.149859
|  | 23.98 | 148.487 | 2.171688
|  | 23.99 | 151.158 | 2.179431
|  | 24 | 138.106 | 2.140213
|  | 24.01 | 132.082 | 2.120844
|  | 24.02 | 136.678 | 2.135699
|  | 24.03 | 134.726 | 2.129451
|  | 24.04 | 121.698 | 2.085283
|  | 24.05 | 146.811 | 2.166759
|  | 24.06 | 136.116 | 2.133909
|  | 24.07 | 121.079 | 2.083069
|  | 24.08 | 135.51 | 2.131971
|  | 24.09 | 112.098 | 2.049598
|  | 24.1 | 122.61 | 2.088526
|  | 24.11 | 122.576 | 2.088405
|  | 24.12 | 105.739 | 2.024235
|  | 24.13 | 128.055 | 2.107397
|  | 24.14 | 109.151 | 2.038028
|  | 24.15 | 121.293 | 2.083836
|  | 24.16 | 117.147 | 2.068731
|  | 24.17 | 113.074 | 2.053363
|  | 24.18 | 121.311 | 2.0839
|  | 24.19 | 112.983 | 2.053013
|  | 24.2 | 130.668 | 2.116169
|  | 24.21 | 112.586 | 2.051484
|  | 24.22 | 110.284 | 2.042513
|  | 24.23 | 126.717 | 2.102835
|  | 24.24 | 118.063 | 2.072114
|  | 24.25 | 99.187 | 1.996455
|  | 24.26 | 111.169 | 2.045984
|  | 24.27 | 112.565 | 2.051403
|  | 24.28 | 134.849 | 2.129848
|  | 24.29 | 97.8539 | 1.990578
|  | 24.3 | 120.412 | 2.08067
|  | 24.31 | 108.023 | 2.033516
|  | 24.32 | 112.679 | 2.051843
|  | 24.33 | 108.839 | 2.036785
|  | 24.34 | 113.861 | 2.056375
|  | 24.35 | 104.485 | 2.019054
|  | 24.36 | 97.7776 | 1.990239
|  | 24.37 | 119.505 | 2.077386
|  | 24.38 | 132.629 | 2.122638
|  | 24.39 | 119.232 | 2.076393
|  | 24.4 | 132.197 | 2.121222
|  | 24.41 | 116.205 | 2.065225
|  | 24.42 | 78.4798 | 1.894758
|  | 24.43 | 114.121 | 2.057366
|  | 24.44 | 105.165 | 2.021871
|  | 24.45 | 108.776 | 2.036533
|  | 24.46 | 93.0352 | 1.968647
|  | 24.47 | 111.825 | 2.048539
|  | 24.48 | 104.51 | 2.019158
|  | 24.49 | 117.015 | 2.068242
|  | 24.5 | 104.134 | 2.017593
|  | 24.51 | 113.83 | 2.056257
|  | 24.52 | 118.13 | 2.07236
|  | 24.53 | 119.126 | 2.076007
|  | 24.54 | 126.404 | 2.101761
|  | 24.55 | 102.912 | 2.012466
|  | 24.56 | 104.082 | 2.017376
|  | 24.57 | 134.814 | 2.129735
|  | 24.58 | 120.447 | 2.080796
|  | 24.59 | 120.141 | 2.079691
|  | 24.6 | 130.992 | 2.117245
|  | 24.61 | 106.314 | 2.02659
|  | 24.62 | 112.068 | 2.049482
|  | 24.63 | 115.01 | 2.060736
|  | 24.64 | 117.24 | 2.069076
|  | 24.65 | 107.008 | 2.029416
|  | 24.66 | 116.452 | 2.066147
|  | 24.67 | 112.042 | 2.049381
|  | 24.68 | 105.273 | 2.022317
|  | 24.69 | 87.7956 | 1.943473
|  | 24.7 | 105.363 | 2.022688
|  | 24.71 | 97.5606 | 1.989274
|  | 24.72 | 103.603 | 2.015372
|  | 24.73 | 106.294 | 2.026509
|  | 24.74 | 107.154 | 2.030008
|  | 24.75 | 109.791 | 2.040567
|  | 24.76 | 108.265 | 2.034488
|  | 24.77 | 105.999 | 2.025302
|  | 24.78 | 110.65 | 2.043951
|  | 24.79 | 87.5284 | 1.942149
|  | 24.8 | 107.232 | 2.030324
|  | 24.81 | 105.105 | 2.021623
|  | 24.82 | 107.998 | 2.033416
|  | 24.83 | 106.774 | 2.028466
|  | 24.84 | 112.308 | 2.050411
|  | 24.85 | 110.922 | 2.045018
|  | 24.86 | 113.925 | 2.056619
|  | 24.87 | 92.6408 | 1.966802
|  | 24.88 | 110.807 | 2.044567
|  | 24.89 | 98.8215 | 1.994851
|  | 24.9 | 88.4657 | 1.946775
|  | 24.91 | 113.096 | 2.053447
|  | 24.92 | 81.1679 | 1.909384
|  | 24.93 | 102.512 | 2.010775
|  | 24.94 | 94.7286 | 1.976481
|  | 24.95 | 97.2196 | 1.987754
|  | 24.96 | 91.8216 | 1.962945
|  | 24.97 | 96.6403 | 1.985158
|  | 24.98 | 95.9391 | 1.981996
|  | 24.99 | 96.3227 | 1.983729
|  | 25 | 87.1869 | 1.940451
|  | 25.01 | 105.579 | 2.023578
|  | 25.02 | 111.184 | 2.046042
|  | 25.03 | 109.894 | 2.040974
|  | 25.04 | 96.9997 | 1.98677
|  | 25.05 | 112.68 | 2.051847
|  | 25.06 | 95.054 | 1.97797
|  | 25.07 | 111.255 | 2.04632
|  | 25.08 | 105.15 | 2.021809
|  | 25.09 | 116.124 | 2.064922
|  | 25.1 | 102.174 | 2.00934
|  | 25.11 | 108.432 | 2.035157
|  | 25.12 | 88.903 | 1.948916
|  | 25.13 | 96.7885 | 1.985824
|  | 25.14 | 105.326 | 2.022536
|  | 25.15 | 97.7871 | 1.990282
|  | 25.16 | 105.624 | 2.023763
|  | 25.17 | 100.994 | 2.004296
|  | 25.18 | 109.711 | 2.04025
|  | 25.19 | 81.7229 | 1.912344
|  | 25.2 | 96.7677 | 1.98573
|  | 25.21 | 114.265 | 2.057913
|  | 25.22 | 107.75 | 2.032417
|  | 25.23 | 96.6299 | 1.985112
|  | 25.24 | 112.206 | 2.050016
|  | 25.25 | 119.165 | 2.076149
|  | 25.26 | 117.403 | 2.069679
|  | 25.27 | 112.534 | 2.051284
|  | 25.28 | 83.5059 | 1.921717
|  | 25.29 | 96.6951 | 1.985404
|  | 25.3 | 99.8707 | 1.999438
|  | 25.31 | 101.435 | 2.006188
|  | 25.32 | 102.912 | 2.012466
|  | 25.33 | 116.791 | 2.067409
|  | 25.34 | 102.603 | 2.01116
|  | 25.35 | 94.1759 | 1.97394
|  | 25.36 | 113.551 | 2.055191
|  | 25.37 | 92.965 | 1.968319
|  | 25.38 | 98.2319 | 1.992253
|  | 25.39 | 117.485 | 2.069982
|  | 25.4 | 101.686 | 2.007261
|  | 25.41 | 101.029 | 2.004446
|  | 25.42 | 113.102 | 2.05347
|  | 25.43 | 117.989 | 2.071842
|  | 25.44 | 95.2448 | 1.978841
|  | 25.45 | 108.815 | 2.036689
|  | 25.46 | 125.972 | 2.100274
|  | 25.47 | 119.309 | 2.076673
|  | 25.48 | 87.9735 | 1.944352
|  | 25.49 | 94.6995 | 1.976348
|  | 25.5 | 124.525 | 2.095257
|  | 25.51 | 101.016 | 2.00439
|  | 25.52 | 97.3005 | 1.988115
|  | 25.53 | 89.4723 | 1.951689
|  | 25.54 | 104.488 | 2.019066
|  | 25.55 | 113.95 | 2.056714
|  | 25.56 | 112.548 | 2.051338
|  | 25.57 | 113.641 | 2.055535
|  | 25.58 | 108.62 | 2.03591
|  | 25.59 | 100.743 | 2.003215
|  | 25.6 | 106.557 | 2.027582
|  | 25.61 | 103.339 | 2.014264
|  | 25.62 | 110.266 | 2.042442
|  | 25.63 | 106.647 | 2.027949
|  | 25.64 | 87.661 | 1.942806
|  | 25.65 | 70.8119 | 1.850106
|  | 25.66 | 114.648 | 2.059366
|  | 25.67 | 103.708 | 2.015812
|  | 25.68 | 91.8158 | 1.962917
|  | 25.69 | 90.5404 | 1.956842
|  | 25.7 | 107.683 | 2.032147
|  | 25.71 | 112.551 | 2.051349
|  | 25.72 | 94.4964 | 1.975415
|  | 25.73 | 85.1186 | 1.930024
|  | 25.74 | 102.324 | 2.009978
|  | 25.75 | 93.2351 | 1.969579
|  | 25.76 | 102.74 | 2.01174
|  | 25.77 | 108.966 | 2.037291
|  | 25.78 | 90.2371 | 1.955385
|  | 25.79 | 114.338 | 2.058191
|  | 25.8 | 105.019 | 2.021268
|  | 25.81 | 95.7165 | 1.980987
|  | 25.82 | 124.639 | 2.095654
|  | 25.83 | 103.061 | 2.013094
|  | 25.84 | 92.8931 | 1.967983
|  | 25.85 | 138.56 | 2.141638
|  | 25.86 | 109.45 | 2.039216
|  | 25.87 | 107.976 | 2.033327
|  | 25.88 | 105.439 | 2.023001
|  | 25.89 | 112.471 | 2.051041
|  | 25.9 | 94.8093 | 1.976851
|  | 25.91 | 104.553 | 2.019336
|  | 25.92 | 98.3405 | 1.992732
|  | 25.93 | 113.664 | 2.055623
|  | 25.94 | 116.142 | 2.064989
|  | 25.95 | 111.344 | 2.046667
|  | 25.96 | 101.074 | 2.004639
|  | 25.97 | 102.097 | 2.009013
|  | 25.98 | 103.66 | 2.015611
|  | 25.99 | 100.387 | 2.001677
|  | 26 | 124.282 | 2.094408
|  | 26.01 | 123.656 | 2.092215
|  | 26.02 | 115.484 | 2.062522
|  | 26.03 | 97.7373 | 1.99006
|  | 26.04 | 120.379 | 2.080551
|  | 26.05 | 109.99 | 2.041353
|  | 26.06 | 103.355 | 2.014331
|  | 26.07 | 116.009 | 2.064492
|  | 26.08 | 100.871 | 2.003766
|  | 26.09 | 125.584 | 2.098934
|  | 26.1 | 107.43 | 2.031126
|  | 26.11 | 108.674 | 2.036126
|  | 26.12 | 114.092 | 2.057255
|  | 26.13 | 105.67 | 2.023952
|  | 26.14 | 114.384 | 2.058365
|  | 26.15 | 113.552 | 2.055195
|  | 26.16 | 127.063 | 2.104019
|  | 26.17 | 108.574 | 2.035726
|  | 26.18 | 118.735 | 2.074579
|  | 26.19 | 112.429 | 2.050878
|  | 26.2 | 121.541 | 2.084723
|  | 26.21 | 129.665 | 2.112823
|  | 26.22 | 113.418 | 2.054682
|  | 26.23 | 113.726 | 2.05586
|  | 26.24 | 138.758 | 2.142258
|  | 26.25 | 103.583 | 2.015288
|  | 26.26 | 126.313 | 2.101448
|  | 26.27 | 107.478 | 2.03132
|  | 26.28 | 108.572 | 2.035718
|  | 26.29 | 120.111 | 2.079583
|  | 26.3 | 138.303 | 2.140832
|  | 26.31 | 116.359 | 2.0658
|  | 26.32 | 112.559 | 2.05138
|  | 26.33 | 134.639 | 2.129171
|  | 26.34 | 88.4405 | 1.946651
|  | 26.35 | 120.807 | 2.082092
|  | 26.36 | 129.366 | 2.11182
|  | 26.37 | 114.589 | 2.059143
|  | 26.38 | 90.9886 | 1.958987
|  | 26.39 | 110.067 | 2.041657
|  | 26.4 | 128.564 | 2.109119
|  | 26.41 | 117.919 | 2.071584
|  | 26.42 | 107.131 | 2.029915
|  | 26.43 | 116.647 | 2.066874
|  | 26.44 | 123.891 | 2.09304
|  | 26.45 | 104.756 | 2.020179
|  | 26.46 | 131.099 | 2.117599
|  | 26.47 | 129.777 | 2.113198
|  | 26.48 | 114.272 | 2.05794
|  | 26.49 | 132.858 | 2.123388
|  | 26.5 | 101.363 | 2.005879
|  | 26.51 | 121.185 | 2.083449
|  | 26.52 | 111.26 | 2.046339
|  | 26.53 | 99.9097 | 1.999608
|  | 26.54 | 151.432 | 2.180218
|  | 26.55 | 122.639 | 2.088629
|  | 26.56 | 126.056 | 2.100564
|  | 26.57 | 118.568 | 2.073967
|  | 26.58 | 138.375 | 2.141058
|  | 26.59 | 113.681 | 2.055688
|  | 26.6 | 112.07 | 2.049489
|  | 26.61 | 127.104 | 2.104159
|  | 26.62 | 112.964 | 2.05294
|  | 26.63 | 112.065 | 2.04947
|  | 26.64 | 121.173 | 2.083406
|  | 26.65 | 130.424 | 2.115358
|  | 26.66 | 136.539 | 2.135257
|  | 26.67 | 142.651 | 2.154275
|  | 26.68 | 143.636 | 2.157263
|  | 26.69 | 116.327 | 2.065681
|  | 26.7 | 113.384 | 2.054552
|  | 26.71 | 114.334 | 2.058175
|  | 26.72 | 124.639 | 2.095654
|  | 26.73 | 119.973 | 2.079084
|  | 26.74 | 122.642 | 2.088639
|  | 26.75 | 133.625 | 2.125888
|  | 26.76 | 127.024 | 2.103886
|  | 26.77 | 109.79 | 2.040563
|  | 26.78 | 134.786 | 2.129645
|  | 26.79 | 117.517 | 2.070101
|  | 26.8 | 134.308 | 2.128102
|  | 26.81 | 123.281 | 2.090896
|  | 26.82 | 110.364 | 2.042827
|  | 26.83 | 137.957 | 2.139744
|  | 26.84 | 123.245 | 2.090769
|  | 26.85 | 150.29 | 2.17693
|  | 26.86 | 134.997 | 2.130324
|  | 26.87 | 129.044 | 2.110738
|  | 26.88 | 132.783 | 2.123142
|  | 26.89 | 150.797 | 2.178393
|  | 26.9 | 138.85 | 2.142546
|  | 26.91 | 140.529 | 2.147766
|  | 26.92 | 150.805 | 2.178416
|  | 26.93 | 157.282 | 2.196679
|  | 26.94 | 140.299 | 2.147055
|  | 26.95 | 178.779 | 2.252317
|  | 26.96 | 160.562 | 2.205643
|  | 26.97 | 165.441 | 2.218643
|  | 26.98 | 207.439 | 2.31689
|  | 26.99 | 184.462 | 2.265907
|  | 27 | 228.836 | 2.359524
|  | 27.01 | 230.708 | 2.363063
|  | 27.02 | 262.842 | 2.419695
|  | 27.03 | 288.978 | 2.460865
|  | 27.04 | 294.538 | 2.469141
|  | 27.05 | 346.081 | 2.539178
|  | 27.06 | 364.444 | 2.561631
|  | 27.07 | 392.906 | 2.594289
|  | 27.08 | 454.118 | 2.657169
|  | 27.09 | 498.071 | 2.697291
|  | 27.1 | 631.306 | 2.80024
|  | 27.11 | 695.76 | 2.842459
|  | 27.12 | 768.742 | 2.885781
|  | 27.13 | 870.033 | 2.939536
|  | 27.14 | 959.483 | 2.982037
|  | 27.15 | 1062.27 | 3.026235
|  | 27.16 | 1136.81 | 3.055688
|  | 27.17 | 1254.84 | 3.098588
|  | 27.18 | 1341.15 | 3.127477
|  | 27.19 | 1568.53 | 3.195493
|  | 27.2 | 1574.87 | 3.197245
|  | 27.21 | 1653.61 | 3.218433
|  | 27.22 | 1739.29 | 3.240372
|  | 27.23 | 1823.77 | 3.26097
|  | 27.24 | 1908.33 | 3.280653
|  | 27.25 | 1896.39 | 3.277928
|  | 27.26 | 1964.32 | 3.293212
|  | 27.27 | 2077.25 | 3.317489
|  | 27.28 | 2087.44 | 3.319614
|  | 27.29 | 2059.26 | 3.313711
|  | 27.3 | 2066.66 | 3.315269
|  | 27.31 | 2005.65 | 3.302255
|  | 27.32 | 2046.87 | 3.31109
|  | 27.33 | 2004.98 | 3.30211
|  | 27.34 | 1978.68 | 3.296376
|  | 27.35 | 1886.88 | 3.275744
|  | 27.36 | 1854.91 | 3.268323
|  | 27.37 | 1800.33 | 3.255352
|  | 27.38 | 1665.76 | 3.221612
|  | 27.39 | 1573.34 | 3.196823
|  | 27.4 | 1567.51 | 3.19521
|  | 27.41 | 1542.35 | 3.188183
|  | 27.42 | 1446.36 | 3.160276
|  | 27.43 | 1346.39 | 3.129171
|  | 27.44 | 1239.28 | 3.093169
|  | 27.45 | 1159.96 | 3.064443
|  | 27.46 | 1102.63 | 3.04243
|  | 27.47 | 992.87 | 2.996892
|  | 27.48 | 880.331 | 2.944646
|  | 27.49 | 847.787 | 2.928287
|  | 27.5 | 758.184 | 2.879775
|  | 27.51 | 739.902 | 2.869174
|  | 27.52 | 670.667 | 2.826507
|  | 27.53 | 628.117 | 2.798041
|  | 27.54 | 592.569 | 2.772739
|  | 27.55 | 525.454 | 2.720535
|  | 27.56 | 508.822 | 2.706566
|  | 27.57 | 485.091 | 2.685823
|  | 27.58 | 351.285 | 2.54566
|  | 27.59 | 390.295 | 2.591393
|  | 27.6 | 352.45 | 2.547098
|  | 27.61 | 321.414 | 2.507065
|  | 27.62 | 318.962 | 2.503739
|  | 27.63 | 266.985 | 2.426487
|  | 27.64 | 257.76 | 2.411216
|  | 27.65 | 205.164 | 2.312101
|  | 27.66 | 198.816 | 2.298451
|  | 27.67 | 195.932 | 2.292105
|  | 27.68 | 170.199 | 2.230957
|  | 27.69 | 163.917 | 2.214624
|  | 27.7 | 168.203 | 2.225834
|  | 27.71 | 153.51 | 2.186137
|  | 27.72 | 145.514 | 2.162905
|  | 27.73 | 155.134 | 2.190707
|  | 27.74 | 130.533 | 2.11572
|  | 27.75 | 130.412 | 2.115318
|  | 27.76 | 131.706 | 2.119606
|  | 27.77 | 127.378 | 2.105094
|  | 27.78 | 144.721 | 2.160532
|  | 27.79 | 150.303 | 2.176968
|  | 27.8 | 106.319 | 2.026611
|  | 27.81 | 128.701 | 2.109582
|  | 27.82 | 135.605 | 2.132276
|  | 27.83 | 101.97 | 2.008472
|  | 27.84 | 117.148 | 2.068735
|  | 27.85 | 125.537 | 2.098772
|  | 27.86 | 127.71 | 2.106225
|  | 27.87 | 130.07 | 2.114177
|  | 27.88 | 124.805 | 2.096232
|  | 27.89 | 109.785 | 2.040543
|  | 27.9 | 122.052 | 2.086545
|  | 27.91 | 106.216 | 2.02619
|  | 27.92 | 139.917 | 2.14587
|  | 27.93 | 131.492 | 2.118899
|  | 27.94 | 117.696 | 2.070762
|  | 27.95 | 109.069 | 2.037701
|  | 27.96 | 144.161 | 2.158848
|  | 27.97 | 113.342 | 2.054391
|  | 27.98 | 109.281 | 2.038545
|  | 27.99 | 109.051 | 2.03763
|  | 28 | 111.345 | 2.046671
|  | 28.01 | 106.579 | 2.027672
|  | 28.02 | 114.678 | 2.05948
|  | 28.03 | 95.1532 | 1.978423
|  | 28.04 | 123.299 | 2.09096
|  | 28.05 | 110.851 | 2.04474
|  | 28.06 | 122.971 | 2.089803
|  | 28.07 | 132.128 | 2.120995
|  | 28.08 | 141.792 | 2.151652
|  | 28.09 | 122.651 | 2.088671
|  | 28.1 | 112.403 | 2.050778
|  | 28.11 | 116.948 | 2.067993
|  | 28.12 | 132.219 | 2.121294
|  | 28.13 | 136.509 | 2.135161
|  | 28.14 | 132.498 | 2.122209
|  | 28.15 | 117.154 | 2.068757
|  | 28.16 | 124.52 | 2.095239
|  | 28.17 | 120.06 | 2.079398
|  | 28.18 | 127.313 | 2.104873
|  | 28.19 | 129.872 | 2.113516
|  | 28.2 | 125.554 | 2.098831
|  | 28.21 | 131.567 | 2.119147
|  | 28.22 | 124.892 | 2.096535
|  | 28.23 | 138.492 | 2.141425
|  | 28.24 | 120.289 | 2.080226
|  | 28.25 | 128.786 | 2.109869
|  | 28.26 | 136.449 | 2.13497
|  | 28.27 | 124.212 | 2.094164
|  | 28.28 | 123.458 | 2.091519
|  | 28.29 | 141.945 | 2.15212
|  | 28.3 | 159.265 | 2.20212
|  | 28.31 | 156.834 | 2.19544
|  | 28.32 | 153.018 | 2.184743
|  | 28.33 | 169.548 | 2.229293
|  | 28.34 | 175.615 | 2.244562
|  | 28.35 | 179.545 | 2.254173
|  | 28.36 | 192.036 | 2.283383
|  | 28.37 | 198.976 | 2.298801
|  | 28.38 | 189.355 | 2.277277
|  | 28.39 | 188.668 | 2.275698
|  | 28.4 | 222.654 | 2.347631
|  | 28.41 | 242.235 | 2.384237
|  | 28.42 | 212.233 | 2.326813
|  | 28.43 | 208.72 | 2.319564
|  | 28.44 | 220.483 | 2.343375
|  | 28.45 | 262.935 | 2.419848
|  | 28.46 | 240.123 | 2.380434
|  | 28.47 | 214.557 | 2.331543
|  | 28.48 | 260.447 | 2.415719
|  | 28.49 | 262.695 | 2.419452
|  | 28.5 | 218.708 | 2.339865
|  | 28.51 | 224.136 | 2.350512
|  | 28.52 | 237.042 | 2.374825
|  | 28.53 | 229.662 | 2.361089
|  | 28.54 | 230.123 | 2.36196
|  | 28.55 | 246.439 | 2.391709
|  | 28.56 | 211.526 | 2.325364
|  | 28.57 | 212.629 | 2.327622
|  | 28.58 | 206.625 | 2.315183
|  | 28.59 | 226.348 | 2.354777
|  | 28.6 | 177.019 | 2.24802
|  | 28.61 | 187.966 | 2.274079
|  | 28.62 | 189.922 | 2.278575
|  | 28.63 | 176.354 | 2.246385
|  | 28.64 | 189.074 | 2.276632
|  | 28.65 | 159.377 | 2.202426
|  | 28.66 | 169.143 | 2.228254
|  | 28.67 | 181.615 | 2.259152
|  | 28.68 | 149.023 | 2.173253
|  | 28.69 | 143.148 | 2.155785
|  | 28.7 | 170.185 | 2.230921
|  | 28.71 | 134.025 | 2.127186
|  | 28.72 | 154.264 | 2.188265
|  | 28.73 | 122.905 | 2.08957
|  | 28.74 | 153.577 | 2.186326
|  | 28.75 | 134.01 | 2.127137
|  | 28.76 | 151.617 | 2.180748
|  | 28.77 | 140.019 | 2.146187
|  | 28.78 | 137.059 | 2.136908
|  | 28.79 | 145.89 | 2.164026
|  | 28.8 | 118.653 | 2.074279
|  | 28.81 | 141.743 | 2.151502
|  | 28.82 | 131.599 | 2.119253
|  | 28.83 | 116.8 | 2.067443
|  | 28.84 | 113.117 | 2.053528
|  | 28.85 | 150.185 | 2.176627
|  | 28.86 | 125.575 | 2.098903
|  | 28.87 | 131.847 | 2.12007
|  | 28.88 | 124.197 | 2.094111
|  | 28.89 | 103.119 | 2.013339
|  | 28.9 | 117.026 | 2.068282
|  | 28.91 | 92.7671 | 1.967394
|  | 28.92 | 114.128 | 2.057392
|  | 28.93 | 118.922 | 2.075262
|  | 28.94 | 124.824 | 2.096298
|  | 28.95 | 142.727 | 2.154506
|  | 28.96 | 114.242 | 2.057826
|  | 28.97 | 122.195 | 2.087053
|  | 28.98 | 150.751 | 2.17826
|  | 28.99 | 118.594 | 2.074063
|  | 29 | 120.208 | 2.079933
|  | 29.01 | 124.154 | 2.093961
|  | 29.02 | 117.807 | 2.071171
|  | 29.03 | 108.784 | 2.036565
|  | 29.04 | 120.568 | 2.081232
|  | 29.05 | 120.615 | 2.081401
|  | 29.06 | 115.141 | 2.06123
|  | 29.07 | 139.476 | 2.144499
|  | 29.08 | 124.088 | 2.09373
|  | 29.09 | 139.206 | 2.143658
|  | 29.1 | 115.237 | 2.061592
|  | 29.11 | 120.217 | 2.079966
|  | 29.12 | 143.196 | 2.155931
|  | 29.13 | 108.385 | 2.034969
|  | 29.14 | 121.19 | 2.083467
|  | 29.15 | 114.285 | 2.057989
|  | 29.16 | 145.465 | 2.162759
|  | 29.17 | 121.542 | 2.084726
|  | 29.18 | 111.072 | 2.045605
|  | 29.19 | 105.959 | 2.025138
|  | 29.2 | 116.934 | 2.067941
|  | 29.21 | 126.96 | 2.103667
|  | 29.22 | 118.033 | 2.072003
|  | 29.23 | 121.257 | 2.083707
|  | 29.24 | 130.988 | 2.117232
|  | 29.25 | 118.535 | 2.073847
|  | 29.26 | 143.276 | 2.156173
|  | 29.27 | 120.086 | 2.079492
|  | 29.28 | 118.988 | 2.075503
|  | 29.29 | 151.211 | 2.179583
|  | 29.3 | 137.583 | 2.138565
|  | 29.31 | 128.565 | 2.109123
|  | 29.32 | 127.083 | 2.104087
|  | 29.33 | 114.559 | 2.059029
|  | 29.34 | 148.793 | 2.172583
|  | 29.35 | 119.941 | 2.078968
|  | 29.36 | 131.595 | 2.119239
|  | 29.37 | 112.04 | 2.049373
|  | 29.38 | 137.142 | 2.13717
|  | 29.39 | 114.311 | 2.058088
|  | 29.4 | 147.748 | 2.169522
|  | 29.41 | 119.555 | 2.077568
|  | 29.42 | 126.829 | 2.103219
|  | 29.43 | 136.504 | 2.135145
|  | 29.44 | 142.068 | 2.152496
|  | 29.45 | 127.058 | 2.104002
|  | 29.46 | 126.021 | 2.100443
|  | 29.47 | 119.421 | 2.077081
|  | 29.48 | 116.61 | 2.066736
|  | 29.49 | 152.371 | 2.182902
|  | 29.5 | 144.223 | 2.159035
|  | 29.51 | 133.962 | 2.126982
|  | 29.52 | 156.524 | 2.194581
|  | 29.53 | 134.604 | 2.129058
|  | 29.54 | 121.258 | 2.08371
|  | 29.55 | 127.627 | 2.105943
|  | 29.56 | 113.417 | 2.054678
|  | 29.57 | 115.647 | 2.063134
|  | 29.58 | 141.084 | 2.149478
|  | 29.59 | 142.015 | 2.152334
|  | 29.6 | 122.102 | 2.086723
|  | 29.61 | 137.128 | 2.137126
|  | 29.62 | 126.081 | 2.10065
|  | 29.63 | 140.467 | 2.147574
|  | 29.64 | 152.192 | 2.182392
|  | 29.65 | 136.161 | 2.134053
|  | 29.66 | 128.191 | 2.107858
|  | 29.67 | 137.376 | 2.137911
|  | 29.68 | 127.686 | 2.106143
|  | 29.69 | 122.244 | 2.087228
|  | 29.7 | 124.656 | 2.095713
|  | 29.71 | 148.423 | 2.171501
|  | 29.72 | 137.078 | 2.136968
|  | 29.73 | 140.207 | 2.14677
|  | 29.74 | 159.535 | 2.202856
|  | 29.75 | 144.569 | 2.160075
|  | 29.76 | 128.484 | 2.108849
|  | 29.77 | 127.335 | 2.104948
|  | 29.78 | 155.401 | 2.191454
|  | 29.79 | 167.879 | 2.224996
|  | 29.8 | 137.917 | 2.139618
|  | 29.81 | 143.251 | 2.156098
|  | 29.82 | 141.052 | 2.149379
|  | 29.83 | 125.818 | 2.099743
|  | 29.84 | 153.516 | 2.186154
|  | 29.85 | 147.128 | 2.167695
|  | 29.86 | 117.344 | 2.069461
|  | 29.87 | 128.448 | 2.108727
|  | 29.88 | 151.48 | 2.180355
|  | 29.89 | 141.395 | 2.150434
|  | 29.9 | 130.739 | 2.116405
|  | 29.91 | 147.719 | 2.169436
|  | 29.92 | 151.59 | 2.180671
|  | 29.93 | 128.597 | 2.109231
|  | 29.94 | 153.599 | 2.186388
|  | 29.95 | 159.148 | 2.201801
|  | 29.96 | 165.728 | 2.219396
|  | 29.97 | 152.447 | 2.183119
|  | 29.98 | 183.55 | 2.263754
|  | 29.99 | 160.974 | 2.206756
|  | 30 | 139.087 | 2.143287
|  | 30.01 | 179.227 | 2.253403
|  | 30.02 | 177.789 | 2.249905
|  | 30.03 | 158.303 | 2.199489
|  | 30.04 | 168.959 | 2.227781
|  | 30.05 | 174.32 | 2.241347
|  | 30.06 | 178.955 | 2.252744
|  | 30.07 | 186.279 | 2.270164
|  | 30.08 | 149.745 | 2.175352
|  | 30.09 | 169.994 | 2.230434
|  | 30.1 | 179.503 | 2.254072
|  | 30.11 | 163.377 | 2.213191
|  | 30.12 | 178.514 | 2.251672
|  | 30.13 | 195.764 | 2.291733
|  | 30.14 | 202.298 | 2.305992
|  | 30.15 | 175.598 | 2.24452
|  | 30.16 | 173.546 | 2.239415
|  | 30.17 | 203.787 | 2.309176
|  | 30.18 | 195.229 | 2.290544
|  | 30.19 | 197.773 | 2.296167
|  | 30.2 | 208.142 | 2.31836
|  | 30.21 | 180.759 | 2.2571
|  | 30.22 | 189.659 | 2.277973
|  | 30.23 | 201.713 | 2.304734
|  | 30.24 | 224.938 | 2.352063
|  | 30.25 | 218.047 | 2.33855
|  | 30.26 | 217.865 | 2.338187
|  | 30.27 | 224.958 | 2.352101
|  | 30.28 | 204.65 | 2.311012
|  | 30.29 | 224.751 | 2.351702
|  | 30.3 | 233.642 | 2.368551
|  | 30.31 | 226.102 | 2.354304
|  | 30.32 | 212.908 | 2.328192
|  | 30.33 | 242.638 | 2.384959
|  | 30.34 | 243.806 | 2.387044
|  | 30.35 | 245.183 | 2.38949
|  | 30.36 | 216.042 | 2.334538
|  | 30.37 | 203.027 | 2.307554
|  | 30.38 | 232.249 | 2.365954
|  | 30.39 | 203.43 | 2.308415
|  | 30.4 | 211.452 | 2.325212
|  | 30.41 | 246.2 | 2.391288
|  | 30.42 | 226.053 | 2.35421
|  | 30.43 | 232.921 | 2.367209
|  | 30.44 | 245.441 | 2.389947
|  | 30.45 | 215.867 | 2.334186
|  | 30.46 | 215.853 | 2.334158
|  | 30.47 | 245.066 | 2.389283
|  | 30.48 | 218.791 | 2.340029
|  | 30.49 | 228.598 | 2.359072
|  | 30.5 | 230.329 | 2.362349
|  | 30.51 | 249.363 | 2.396832
|  | 30.52 | 248.084 | 2.394599
|  | 30.53 | 228.836 | 2.359524
|  | 30.54 | 236.598 | 2.374011
|  | 30.55 | 224.273 | 2.350777
|  | 30.56 | 228.316 | 2.358536
|  | 30.57 | 242.204 | 2.384181
|  | 30.58 | 286.544 | 2.457191
|  | 30.59 | 253.984 | 2.404806
|  | 30.6 | 247.807 | 2.394114
|  | 30.61 | 252.397 | 2.402084
|  | 30.62 | 253.157 | 2.40339
|  | 30.63 | 246.864 | 2.392458
|  | 30.64 | 234.452 | 2.370054
|  | 30.65 | 259.403 | 2.413975
|  | 30.66 | 262.592 | 2.419281
|  | 30.67 | 274.03 | 2.437798
|  | 30.68 | 261.844 | 2.418043
|  | 30.69 | 258.652 | 2.412716
|  | 30.7 | 269.051 | 2.429835
|  | 30.71 | 267.311 | 2.427017
|  | 30.72 | 263.837 | 2.421336
|  | 30.73 | 301.748 | 2.479644
|  | 30.74 | 262.543 | 2.4192
|  | 30.75 | 254.628 | 2.405906
|  | 30.76 | 273.385 | 2.436775
|  | 30.77 | 277.651 | 2.443499
|  | 30.78 | 288.225 | 2.459732
|  | 30.79 | 246.305 | 2.391473
|  | 30.8 | 291.084 | 2.464018
|  | 30.81 | 263.136 | 2.42018
|  | 30.82 | 288.427 | 2.460036
|  | 30.83 | 277.175 | 2.442754
|  | 30.84 | 266.392 | 2.425521
|  | 30.85 | 339.181 | 2.530432
|  | 30.86 | 323.523 | 2.509905
|  | 30.87 | 317.318 | 2.501495
|  | 30.88 | 301.485 | 2.479266
|  | 30.89 | 310.081 | 2.491475
|  | 30.9 | 308.677 | 2.489504
|  | 30.91 | 287.864 | 2.459187
|  | 30.92 | 344.134 | 2.536728
|  | 30.93 | 328.296 | 2.516266
|  | 30.94 | 297.701 | 2.47378
|  | 30.95 | 339.669 | 2.531056
|  | 30.96 | 315.891 | 2.499537
|  | 30.97 | 316.957 | 2.501
|  | 30.98 | 320.633 | 2.506008
|  | 30.99 | 317.649 | 2.501947
|  | 31 | 341.385 | 2.533244
|  | 31.01 | 335.336 | 2.52548
|  | 31.02 | 322.504 | 2.508535
|  | 31.03 | 357.21 | 2.552924
|  | 31.04 | 332.917 | 2.522336
|  | 31.05 | 357.467 | 2.553236
|  | 31.06 | 321.939 | 2.507774
|  | 31.07 | 413.096 | 2.616051
|  | 31.08 | 349.359 | 2.543272
|  | 31.09 | 372.154 | 2.570723
|  | 31.1 | 390.544 | 2.59167
|  | 31.11 | 385.493 | 2.586016
|  | 31.12 | 388.901 | 2.589839
|  | 31.13 | 405.597 | 2.608095
|  | 31.14 | 412.775 | 2.615713
|  | 31.15 | 403.588 | 2.605938
|  | 31.16 | 424.376 | 2.627751
|  | 31.17 | 468.626 | 2.670826
|  | 31.18 | 484.003 | 2.684848
|  | 31.19 | 436.283 | 2.639768
|  | 31.2 | 492.445 | 2.692358
|  | 31.21 | 507.561 | 2.705488
|  | 31.22 | 565.1 | 2.752125
|  | 31.23 | 580.868 | 2.764077
|  | 31.24 | 599.569 | 2.777839
|  | 31.25 | 617.747 | 2.790811
|  | 31.26 | 688.942 | 2.838183
|  | 31.27 | 719.261 | 2.856887
|  | 31.28 | 748.101 | 2.87396
|  | 31.29 | 836.907 | 2.922677
|  | 31.3 | 922.847 | 2.96513
|  | 31.31 | 1035.79 | 3.015272
|  | 31.32 | 1091.92 | 3.038191
|  | 31.33 | 1308.45 | 3.116757
|  | 31.34 | 1422.11 | 3.152933
|  | 31.35 | 1522.54 | 3.182569
|  | 31.36 | 1919.08 | 3.283093
|  | 31.37 | 2101.68 | 3.322567
|  | 31.38 | 2470.8 | 3.392838
|  | 31.39 | 2661.6 | 3.425143
|  | 31.4 | 3139.07 | 3.496801
|  | 31.41 | 3683.32 | 3.566239
|  | 31.42 | 4421.81 | 3.6456
|  | 31.43 | 5057.46 | 3.703932
|  | 31.44 | 5873.84 | 3.768922
|  | 31.45 | 6806.38 | 3.832916
|  | 31.46 | 7963.73 | 3.901117
|  | 31.47 | 9140.07 | 3.96095
|  | 31.48 | 10228 | 4.009791
|  | 31.49 | 11522.8 | 4.061558
|  | 31.5 | 13069.2 | 4.116249
|  | 31.51 | 14592.6 | 4.164133
|  | 31.52 | 15923.9 | 4.202049
|  | 31.53 | 16774.6 | 4.224652
|  | 31.54 | 18306.3 | 4.262601
|  | 31.55 | 19226.7 | 4.283905
|  | 31.56 | 20804.4 | 4.318155
|  | 31.57 | 21584.8 | 4.334148
|  | 31.58 | 22944.4 | 4.360677
|  | 31.59 | 23482.2 | 4.370739
|  | 31.6 | 24177.2 | 4.383406
|  | 31.61 | 24530.6 | 4.389708
|  | 31.62 | 25110.2 | 4.39985
|  | 31.63 | 25332.7 | 4.403681
|  | 31.64 | 25307.2 | 4.403244
|  | 31.65 | 25097.1 | 4.399624
|  | 31.66 | 24659 | 4.391975
|  | 31.67 | 24135.2 | 4.382651
|  | 31.68 | 23372.6 | 4.368707
|  | 31.69 | 22614.2 | 4.354381
|  | 31.7 | 21862.6 | 4.339702
|  | 31.71 | 20717.9 | 4.316346
|  | 31.72 | 19745.7 | 4.295473
|  | 31.73 | 18917.2 | 4.276857
|  | 31.74 | 17740.1 | 4.248956
|  | 31.75 | 16715.4 | 4.223117
|  | 31.76 | 15613 | 4.193486
|  | 31.77 | 14846.5 | 4.171624
|  | 31.78 | 13750.4 | 4.138315
|  | 31.79 | 13000 | 4.113943
|  | 31.8 | 11936.4 | 4.076873
|  | 31.81 | 11212.3 | 4.049695
|  | 31.82 | 10039.4 | 4.001708
|  | 31.83 | 9261.78 | 3.966694
|  | 31.84 | 8439.41 | 3.926312
|  | 31.85 | 7871.55 | 3.89606
|  | 31.86 | 7292.05 | 3.86285
|  | 31.87 | 6771.63 | 3.830693
|  | 31.88 | 6116.32 | 3.78649
|  | 31.89 | 5666.18 | 3.75329
|  | 31.9 | 5057.64 | 3.703948
|  | 31.91 | 4759.39 | 3.677551
|  | 31.92 | 4290.34 | 3.632492
|  | 31.93 | 3774.71 | 3.576884
|  | 31.94 | 3331.17 | 3.522597
|  | 31.95 | 2972.15 | 3.473071
|  | 31.96 | 2591.43 | 3.413539
|  | 31.97 | 2334.45 | 3.368185
|  | 31.98 | 2007.67 | 3.302692
|  | 31.99 | 1789.39 | 3.252705
|  | 32 | 1592.95 | 3.202202
|  | 32.01 | 1277 | 3.106191
|  | 32.02 | 1228.43 | 3.08935
|  | 32.03 | 1003.08 | 3.001336
|  | 32.04 | 916.719 | 2.962236
|  | 32.05 | 790.099 | 2.897682
|  | 32.06 | 623.784 | 2.795034
|  | 32.07 | 593.542 | 2.773451
|  | 32.08 | 510.706 | 2.708171
|  | 32.09 | 482.887 | 2.683846
|  | 32.1 | 416.374 | 2.619484
|  | 32.11 | 400.397 | 2.602491
|  | 32.12 | 381.549 | 2.58155
|  | 32.13 | 375.349 | 2.574435
|  | 32.14 | 350.061 | 2.544144
|  | 32.15 | 326.223 | 2.513515
|  | 32.16 | 306.901 | 2.486998
|  | 32.17 | 310.502 | 2.492064
|  | 32.18 | 302.723 | 2.481045
|  | 32.19 | 282.784 | 2.451455
|  | 32.2 | 292.285 | 2.465807
|  | 32.21 | 255.311 | 2.40707
|  | 32.22 | 263.789 | 2.421257
|  | 32.23 | 260.776 | 2.416268
|  | 32.24 | 248.07 | 2.394574
|  | 32.25 | 273.081 | 2.436291
|  | 32.26 | 241.073 | 2.382149
|  | 32.27 | 199.295 | 2.299496
|  | 32.28 | 230.297 | 2.362288
|  | 32.29 | 226.229 | 2.354548
|  | 32.3 | 233.162 | 2.367658
|  | 32.31 | 224.101 | 2.350444
|  | 32.32 | 221.527 | 2.345427
|  | 32.33 | 207.642 | 2.317315
|  | 32.34 | 207.423 | 2.316857
|  | 32.35 | 205.382 | 2.312562
|  | 32.36 | 187.088 | 2.272046
|  | 32.37 | 186.027 | 2.269576
|  | 32.38 | 208.313 | 2.318716
|  | 32.39 | 192.889 | 2.285307
|  | 32.4 | 163.168 | 2.212635
|  | 32.41 | 189.334 | 2.277229
|  | 32.42 | 193.816 | 2.28739
|  | 32.43 | 181.091 | 2.257897
|  | 32.44 | 201.8 | 2.304921
|  | 32.45 | 173.809 | 2.240072
|  | 32.46 | 186.998 | 2.271837
|  | 32.47 | 177.417 | 2.248995
|  | 32.48 | 155.242 | 2.191009
|  | 32.49 | 167.114 | 2.223013
|  | 32.5 | 153.383 | 2.185777
|  | 32.51 | 182.129 | 2.260379
|  | 32.52 | 148.866 | 2.172796
|  | 32.53 | 186.504 | 2.270688
|  | 32.54 | 185.871 | 2.269212
|  | 32.55 | 156.456 | 2.194392
|  | 32.56 | 176.282 | 2.246208
|  | 32.57 | 193.038 | 2.285643
|  | 32.58 | 149.011 | 2.173218
|  | 32.59 | 154.772 | 2.189692
|  | 32.6 | 172.165 | 2.235945
|  | 32.61 | 152.771 | 2.184041
|  | 32.62 | 145.901 | 2.164058
|  | 32.63 | 159.243 | 2.20206
|  | 32.64 | 160.589 | 2.205716
|  | 32.65 | 169.714 | 2.229718
|  | 32.66 | 159.853 | 2.203721
|  | 32.67 | 141.514 | 2.150799
|  | 32.68 | 174.001 | 2.240552
|  | 32.69 | 143.918 | 2.158115
|  | 32.7 | 143.616 | 2.157203
|  | 32.71 | 165.52 | 2.21885
|  | 32.72 | 156.88 | 2.195568
|  | 32.73 | 178.228 | 2.250976
|  | 32.74 | 167.519 | 2.224064
|  | 32.75 | 155.763 | 2.192464
|  | 32.76 | 147.982 | 2.170209
|  | 32.77 | 146.757 | 2.166599
|  | 32.78 | 149.984 | 2.176045
|  | 32.79 | 146.744 | 2.16656
|  | 32.8 | 147.481 | 2.168736
|  | 32.81 | 153.37 | 2.18574
|  | 32.82 | 152.812 | 2.184157
|  | 32.83 | 163.437 | 2.21335
|  | 32.84 | 126.102 | 2.100722
|  | 32.85 | 143.559 | 2.15703
|  | 32.86 | 159.49 | 2.202733
|  | 32.87 | 141.502 | 2.150763
|  | 32.88 | 135.352 | 2.131465
|  | 32.89 | 139.554 | 2.144742
|  | 32.9 | 145.195 | 2.161952
|  | 32.91 | 131.151 | 2.117772
|  | 32.92 | 144.11 | 2.158694
|  | 32.93 | 135.251 | 2.13114
|  | 32.94 | 154.22 | 2.188141
|  | 32.95 | 151.68 | 2.180928
|  | 32.96 | 145.99 | 2.164323
|  | 32.97 | 128.332 | 2.108335
|  | 32.98 | 162.449 | 2.210717
|  | 32.99 | 126.235 | 2.10118
|  | 33 | 132.525 | 2.122298
|  | 33.01 | 125.074 | 2.097167
|  | 33.02 | 131.3 | 2.118265
|  | 33.03 | 140.277 | 2.146986
|  | 33.04 | 132.611 | 2.12258
|  | 33.05 | 127.883 | 2.106813
|  | 33.06 | 142.643 | 2.15425
|  | 33.07 | 125.108 | 2.097285
|  | 33.08 | 125.034 | 2.097028
|  | 33.09 | 144.049 | 2.15851
|  | 33.1 | 131.748 | 2.119744
|  | 33.11 | 146.628 | 2.166217
|  | 33.12 | 140.65 | 2.14814
|  | 33.13 | 146.596 | 2.166122
|  | 33.14 | 150.268 | 2.176867
|  | 33.15 | 131.001 | 2.117275
|  | 33.16 | 139.297 | 2.143942
|  | 33.17 | 139.734 | 2.145302
|  | 33.18 | 130.872 | 2.116847
|  | 33.19 | 133.553 | 2.125654
|  | 33.2 | 142.186 | 2.152857
|  | 33.21 | 119.157 | 2.07612
|  | 33.22 | 128.233 | 2.108
|  | 33.23 | 126.62 | 2.102502
|  | 33.24 | 132.363 | 2.121767
|  | 33.25 | 139.488 | 2.144537
|  | 33.26 | 127.357 | 2.105023
|  | 33.27 | 131.033 | 2.117381
|  | 33.28 | 129.135 | 2.111044
|  | 33.29 | 108.893 | 2.037
|  | 33.3 | 145.995 | 2.164338
|  | 33.31 | 127.607 | 2.105874
|  | 33.32 | 122.685 | 2.088791
|  | 33.33 | 124.208 | 2.09415
|  | 33.34 | 125.273 | 2.097857
|  | 33.35 | 122.803 | 2.089209
|  | 33.36 | 118.68 | 2.074378
|  | 33.37 | 136.925 | 2.136483
|  | 33.38 | 122.331 | 2.087537
|  | 33.39 | 130.553 | 2.115787
|  | 33.4 | 123.356 | 2.09116
|  | 33.41 | 109.231 | 2.038346
|  | 33.42 | 122.629 | 2.088593
|  | 33.43 | 139.393 | 2.144241
|  | 33.44 | 117.224 | 2.069017
|  | 33.45 | 125.316 | 2.098007
|  | 33.46 | 141.65 | 2.151217
|  | 33.47 | 120.36 | 2.080482
|  | 33.48 | 139.688 | 2.145159
|  | 33.49 | 135.557 | 2.132122
|  | 33.5 | 118.178 | 2.072537
|  | 33.51 | 132.209 | 2.121261
|  | 33.52 | 147.837 | 2.169783
|  | 33.53 | 123.478 | 2.09159
|  | 33.54 | 147.306 | 2.16822
|  | 33.55 | 123.387 | 2.091269
|  | 33.56 | 124.289 | 2.094433
|  | 33.57 | 119.393 | 2.076979
|  | 33.58 | 94.3127 | 1.97457
|  | 33.59 | 107.52 | 2.031489
|  | 33.6 | 130.156 | 2.114464
|  | 33.61 | 119.382 | 2.076939
|  | 33.62 | 119.507 | 2.077393
|  | 33.63 | 111.212 | 2.046152
|  | 33.64 | 109.256 | 2.038445
|  | 33.65 | 135.136 | 2.130771
|  | 33.66 | 128.522 | 2.108977
|  | 33.67 | 134.164 | 2.127636
|  | 33.68 | 126.734 | 2.102893
|  | 33.69 | 116.845 | 2.06761
|  | 33.7 | 121.538 | 2.084712
|  | 33.71 | 111.156 | 2.045933
|  | 33.72 | 135.439 | 2.131744
|  | 33.73 | 144.663 | 2.160357
|  | 33.74 | 124.644 | 2.095671
|  | 33.75 | 117.638 | 2.070548
|  | 33.76 | 118.924 | 2.07527
|  | 33.77 | 111.608 | 2.047695
|  | 33.78 | 111.281 | 2.046421
|  | 33.79 | 108.155 | 2.034047
|  | 33.8 | 109.127 | 2.037932
|  | 33.81 | 121.099 | 2.083141
|  | 33.82 | 112.084 | 2.049544
|  | 33.83 | 122.744 | 2.089
|  | 33.84 | 111.723 | 2.048143
|  | 33.85 | 122.321 | 2.087501
|  | 33.86 | 109.338 | 2.038771
|  | 33.87 | 133.482 | 2.125423
|  | 33.88 | 130.201 | 2.114614
|  | 33.89 | 111.17 | 2.045988
|  | 33.9 | 136.065 | 2.133746
|  | 33.91 | 120.419 | 2.080695
|  | 33.92 | 133.488 | 2.125442
|  | 33.93 | 108.639 | 2.035986
|  | 33.94 | 114.227 | 2.057769
|  | 33.95 | 105.957 | 2.02513
|  | 33.96 | 108.551 | 2.035634
|  | 33.97 | 129.291 | 2.111568
|  | 33.98 | 121.214 | 2.083553
|  | 33.99 | 120.626 | 2.081441
|  | 34 | 126.692 | 2.102749
|  | 34.01 | 130.998 | 2.117265
|  | 34.02 | 128.695 | 2.109562
|  | 34.03 | 137.128 | 2.137126
|  | 34.04 | 100.765 | 2.00331
|  | 34.05 | 115.678 | 2.063251
|  | 34.06 | 114.724 | 2.059654
|  | 34.07 | 115.467 | 2.062458
|  | 34.08 | 131.189 | 2.117897
|  | 34.09 | 134.02 | 2.12717
|  | 34.1 | 117.858 | 2.071359
|  | 34.11 | 130.562 | 2.115817
|  | 34.12 | 112.865 | 2.052559
|  | 34.13 | 105.283 | 2.022358
|  | 34.14 | 118.446 | 2.07352
|  | 34.15 | 105.707 | 2.024104
|  | 34.16 | 119.197 | 2.076265
|  | 34.17 | 116.061 | 2.064686
|  | 34.18 | 122.557 | 2.088338
|  | 34.19 | 102.948 | 2.012618
|  | 34.2 | 123.59 | 2.091983
|  | 34.21 | 103.392 | 2.014487
|  | 34.22 | 120.566 | 2.081225
|  | 34.23 | 118.418 | 2.073418
|  | 34.24 | 123.204 | 2.090625
|  | 34.25 | 115.616 | 2.063018
|  | 34.26 | 134.82 | 2.129754
|  | 34.27 | 101.375 | 2.005931
|  | 34.28 | 115.617 | 2.063022
|  | 34.29 | 113.169 | 2.053727
|  | 34.3 | 117.853 | 2.071341
|  | 34.31 | 118.354 | 2.073183
|  | 34.32 | 113.174 | 2.053747
|  | 34.33 | 104.22 | 2.017951
|  | 34.34 | 103.619 | 2.015439
|  | 34.35 | 83.7353 | 1.922909
|  | 34.36 | 113.273 | 2.054126
|  | 34.37 | 125.864 | 2.099902
|  | 34.38 | 98.3364 | 1.992714
|  | 34.39 | 101.123 | 2.00485
|  | 34.4 | 130.173 | 2.114521
|  | 34.41 | 124.195 | 2.094104
|  | 34.42 | 112.381 | 2.050693
|  | 34.43 | 122.858 | 2.089403
|  | 34.44 | 129.012 | 2.11063
|  | 34.45 | 137.31 | 2.137702
|  | 34.46 | 111.429 | 2.046998
|  | 34.47 | 126.383 | 2.101689
|  | 34.48 | 115.829 | 2.063817
|  | 34.49 | 114.227 | 2.057769
|  | 34.5 | 114.587 | 2.059135
|  | 34.51 | 132.323 | 2.121635
|  | 34.52 | 104.777 | 2.020266
|  | 34.53 | 103.299 | 2.014096
|  | 34.54 | 126.899 | 2.103458
|  | 34.55 | 107.961 | 2.033267
|  | 34.56 | 113.418 | 2.054682
|  | 34.57 | 115.705 | 2.063352
|  | 34.58 | 119.956 | 2.079022
|  | 34.59 | 126.039 | 2.100505
|  | 34.6 | 125.508 | 2.098671
|  | 34.61 | 117.45 | 2.069853
|  | 34.62 | 120.168 | 2.079789
|  | 34.63 | 89.4365 | 1.951515
|  | 34.64 | 100.632 | 2.002736
|  | 34.65 | 110.166 | 2.042048
|  | 34.66 | 95.8015 | 1.981372
|  | 34.67 | 127.252 | 2.104665
|  | 34.68 | 94.2003 | 1.974052
|  | 34.69 | 114.387 | 2.058377
|  | 34.7 | 86.5212 | 1.937123
|  | 34.71 | 116.363 | 2.065815
|  | 34.72 | 105.866 | 2.024757
|  | 34.73 | 105.972 | 2.025191
|  | 34.74 | 139.438 | 2.144381
|  | 34.75 | 97.4733 | 1.988886
|  | 34.76 | 97.8476 | 1.99055
|  | 34.77 | 123.012 | 2.089947
|  | 34.78 | 104.539 | 2.019278
|  | 34.79 | 109.378 | 2.03893
|  | 34.8 | 121.923 | 2.086086
|  | 34.81 | 113.935 | 2.056657
|  | 34.82 | 136.049 | 2.133695
|  | 34.83 | 115.259 | 2.061675
|  | 34.84 | 85.7556 | 1.933262
|  | 34.85 | 101.629 | 2.007018
|  | 34.86 | 134.388 | 2.12836
|  | 34.87 | 112.011 | 2.049261
|  | 34.88 | 122.635 | 2.088614
|  | 34.89 | 119.002 | 2.075554
|  | 34.9 | 115.69 | 2.063296
|  | 34.91 | 99.7208 | 1.998786
|  | 34.92 | 100.988 | 2.00427
|  | 34.93 | 123.522 | 2.091744
|  | 34.94 | 105.896 | 2.02488
|  | 34.95 | 99.9419 | 1.999748
|  | 34.96 | 113.242 | 2.054008
|  | 34.97 | 97.7178 | 1.989974
|  | 34.98 | 98.4536 | 1.993232
|  | 34.99 | 106.591 | 2.027721
|  | 35 | 101.491 | 2.006428
|  | 35.01 | 111.511 | 2.047318
|  | 35.02 | 139.139 | 2.143449
|  | 35.03 | 102.44 | 2.01047
|  | 35.04 | 111.628 | 2.047773
|  | 35.05 | 119.133 | 2.076032
|  | 35.06 | 113.744 | 2.055928
|  | 35.07 | 90.132 | 1.954879
|  | 35.08 | 106.378 | 2.026852
|  | 35.09 | 111.995 | 2.049199
|  | 35.1 | 113.104 | 2.053478
|  | 35.11 | 107.679 | 2.032131
|  | 35.12 | 114.163 | 2.057525
|  | 35.13 | 108.191 | 2.034191
|  | 35.14 | 102.45 | 2.010512
|  | 35.15 | 96.9285 | 1.986451
|  | 35.16 | 100.32 | 2.001388
|  | 35.17 | 117.368 | 2.06955
|  | 35.18 | 119.317 | 2.076702
|  | 35.19 | 108.587 | 2.035778
|  | 35.2 | 107.436 | 2.03115
|  | 35.21 | 108.779 | 2.036545
|  | 35.22 | 111.176 | 2.046011
|  | 35.23 | 96.0622 | 1.982553
|  | 35.24 | 91.4788 | 1.96132
|  | 35.25 | 100.882 | 2.003814
|  | 35.26 | 93.7421 | 1.971935
|  | 35.27 | 107.932 | 2.03315
|  | 35.28 | 121.175 | 2.083413
|  | 35.29 | 113.015 | 2.053136
|  | 35.3 | 100.959 | 2.004145
|  | 35.31 | 95.3324 | 1.979241
|  | 35.32 | 108.725 | 2.036329
|  | 35.33 | 103.979 | 2.016946
|  | 35.34 | 105.527 | 2.023364
|  | 35.35 | 102.644 | 2.011334
|  | 35.36 | 92.9239 | 1.968127
|  | 35.37 | 97.15 | 1.987443
|  | 35.38 | 106.223 | 2.026219
|  | 35.39 | 111.345 | 2.046671
|  | 35.4 | 110.645 | 2.043932
|  | 35.41 | 104.999 | 2.021185
|  | 35.42 | 111.621 | 2.047746
|  | 35.43 | 114.397 | 2.058415
|  | 35.44 | 102.076 | 2.008924
|  | 35.45 | 109.903 | 2.04101
|  | 35.46 | 131.735 | 2.119701
|  | 35.47 | 109.801 | 2.040606
|  | 35.48 | 111.704 | 2.048069
|  | 35.49 | 99.2191 | 1.996595
|  | 35.5 | 101.372 | 2.005918
|  | 35.51 | 104.266 | 2.018143
|  | 35.52 | 111.14 | 2.04587
|  | 35.53 | 106.438 | 2.027097
|  | 35.54 | 95.6645 | 1.980751
|  | 35.55 | 100.808 | 2.003495
|  | 35.56 | 102.205 | 2.009472
|  | 35.57 | 119.629 | 2.077836
|  | 35.58 | 96.8337 | 1.986027
|  | 35.59 | 126.745 | 2.102931
|  | 35.6 | 96.5689 | 1.984837
|  | 35.61 | 104.81 | 2.020403
|  | 35.62 | 100.799 | 2.003456
|  | 35.63 | 117.827 | 2.071245
|  | 35.64 | 125.396 | 2.098284
|  | 35.65 | 103.351 | 2.014315
|  | 35.66 | 98.2489 | 1.992328
|  | 35.67 | 113.536 | 2.055134
|  | 35.68 | 92.8621 | 1.967839
|  | 35.69 | 91.2652 | 1.960305
|  | 35.7 | 112.928 | 2.052802
|  | 35.71 | 114.427 | 2.058529
|  | 35.72 | 117.881 | 2.071444
|  | 35.73 | 108.274 | 2.034524
|  | 35.74 | 101.342 | 2.005789
|  | 35.75 | 117.34 | 2.069446
|  | 35.76 | 114.434 | 2.058555
|  | 35.77 | 93.3236 | 1.969991
|  | 35.78 | 97.1797 | 1.987576
|  | 35.79 | 97.4349 | 1.988715
|  | 35.8 | 109.634 | 2.039945
|  | 35.81 | 97.8433 | 1.990531
|  | 35.82 | 107.596 | 2.031796
|  | 35.83 | 98.8024 | 1.994767
|  | 35.84 | 106.58 | 2.027676
|  | 35.85 | 105.936 | 2.025044
|  | 35.86 | 105.825 | 2.024588
|  | 35.87 | 115.112 | 2.061121
|  | 35.88 | 87.4361 | 1.941691
|  | 35.89 | 116.796 | 2.067428
|  | 35.9 | 107.606 | 2.031836
|  | 35.91 | 118.313 | 2.073032
|  | 35.92 | 118.02 | 2.071956
|  | 35.93 | 102.121 | 2.009115
|  | 35.94 | 104.112 | 2.017501
|  | 35.95 | 116.331 | 2.065695
|  | 35.96 | 100.373 | 2.001617
|  | 35.97 | 89.7974 | 1.953264
|  | 35.98 | 119.087 | 2.075864
|  | 35.99 | 97.3632 | 1.988395
|  | 36 | 94.9454 | 1.977474
|  | 36.01 | 101.92 | 2.008259
|  | 36.02 | 119.129 | 2.076017
|  | 36.03 | 104.564 | 2.019382
|  | 36.04 | 122.692 | 2.088816
|  | 36.05 | 103.559 | 2.015188
|  | 36.06 | 105.01 | 2.021231
|  | 36.07 | 108.122 | 2.033914
|  | 36.08 | 89.5054 | 1.951849
|  | 36.09 | 99.887 | 1.999509
|  | 36.1 | 98.5727 | 1.993757
|  | 36.11 | 125.647 | 2.099152
|  | 36.12 | 100.64 | 2.002771
|  | 36.13 | 105.778 | 2.024395
|  | 36.14 | 100.846 | 2.003659
|  | 36.15 | 101.473 | 2.006351
|  | 36.16 | 102.463 | 2.010567
|  | 36.17 | 102.409 | 2.010338
|  | 36.18 | 105.296 | 2.022412
|  | 36.19 | 112.701 | 2.051928
|  | 36.2 | 109.625 | 2.03991
|  | 36.21 | 108.897 | 2.037016
|  | 36.22 | 88.1646 | 1.945294
|  | 36.23 | 103.694 | 2.015754
|  | 36.24 | 106.957 | 2.029209
|  | 36.25 | 120.8 | 2.082067
|  | 36.26 | 91.2355 | 1.960164
|  | 36.27 | 99.5786 | 1.998166
|  | 36.28 | 103.454 | 2.014747
|  | 36.29 | 99.3908 | 1.997346
|  | 36.3 | 109.406 | 2.039041
|  | 36.31 | 102.926 | 2.012525
|  | 36.32 | 107.017 | 2.029453
|  | 36.33 | 96.8316 | 1.986017
|  | 36.34 | 112.603 | 2.05155
|  | 36.35 | 104.038 | 2.017192
|  | 36.36 | 126.249 | 2.101228
|  | 36.37 | 93.6541 | 1.971527
|  | 36.38 | 98.9032 | 1.99521
|  | 36.39 | 86.8513 | 1.938776
|  | 36.4 | 98.4196 | 1.993082
|  | 36.41 | 103.262 | 2.013941
|  | 36.42 | 103.036 | 2.012989
|  | 36.43 | 130.14 | 2.114411
|  | 36.44 | 94.6544 | 1.976141
|  | 36.45 | 80.6479 | 1.906593
|  | 36.46 | 102.529 | 2.010847
|  | 36.47 | 111.745 | 2.048228
|  | 36.48 | 95.3014 | 1.979099
|  | 36.49 | 124.139 | 2.093908
|  | 36.5 | 95.6853 | 1.980845
|  | 36.51 | 95.808 | 1.981402
|  | 36.52 | 108.395 | 2.035009
|  | 36.53 | 92.8743 | 1.967896
|  | 36.54 | 106.058 | 2.025543
|  | 36.55 | 85.4183 | 1.931551
|  | 36.56 | 88.9419 | 1.949106
|  | 36.57 | 105.986 | 2.025249
|  | 36.58 | 110.341 | 2.042737
|  | 36.59 | 111.646 | 2.047843
|  | 36.6 | 96.4385 | 1.98425
|  | 36.61 | 98.608 | 1.993912
|  | 36.62 | 84.7498 | 1.928139
|  | 36.63 | 120.29 | 2.08023
|  | 36.64 | 114.306 | 2.058069
|  | 36.65 | 107.653 | 2.032026
|  | 36.66 | 111.948 | 2.049016
|  | 36.67 | 103.43 | 2.014647
|  | 36.68 | 104.518 | 2.019191
|  | 36.69 | 85.4341 | 1.931631
|  | 36.7 | 91.4151 | 1.961018
|  | 36.71 | 96.2762 | 1.983519
|  | 36.72 | 106.834 | 2.028709
|  | 36.73 | 95.8593 | 1.981634
|  | 36.74 | 99.4694 | 1.997689
|  | 36.75 | 81.9088 | 1.913331
|  | 36.76 | 101.715 | 2.007385
|  | 36.77 | 108.949 | 2.037223
|  | 36.78 | 93.8087 | 1.972243
|  | 36.79 | 111.621 | 2.047746
|  | 36.8 | 106.628 | 2.027871
|  | 36.81 | 116.598 | 2.066691
|  | 36.82 | 95.4275 | 1.979674
|  | 36.83 | 103.074 | 2.013149
|  | 36.84 | 104.416 | 2.018767
|  | 36.85 | 88.723 | 1.948036
|  | 36.86 | 85.7432 | 1.9332
|  | 36.87 | 95.028 | 1.977852
|  | 36.88 | 117.021 | 2.068264
|  | 36.89 | 96.9346 | 1.986479
|  | 36.9 | 61.5476 | 1.789211
|  | 36.91 | 92.0141 | 1.963854
|  | 36.92 | 78.6083 | 1.895468
|  | 36.93 | 102.929 | 2.012538
|  | 36.94 | 108.787 | 2.036577
|  | 36.95 | 88.3429 | 1.946172
|  | 36.96 | 110.831 | 2.044661
|  | 36.97 | 91.2854 | 1.960401
|  | 36.98 | 125.572 | 2.098893
|  | 36.99 | 90.604 | 1.957147
|  | 37 | 105.004 | 2.021206
|  | 37.01 | 115.304 | 2.061844
|  | 37.02 | 112.903 | 2.052705
|  | 37.03 | 98.0092 | 1.991267
|  | 37.04 | 102.667 | 2.011431
|  | 37.05 | 125.432 | 2.098408
|  | 37.06 | 101.444 | 2.006226
|  | 37.07 | 93.286 | 1.969816
|  | 37.08 | 101.825 | 2.007854
|  | 37.09 | 93.4583 | 1.970618
|  | 37.1 | 97.7879 | 1.990285
|  | 37.11 | 90.2421 | 1.955409
|  | 37.12 | 122.845 | 2.089357
|  | 37.13 | 110.437 | 2.043115
|  | 37.14 | 100.406 | 2.00176
|  | 37.15 | 120.836 | 2.082196
|  | 37.16 | 99.0981 | 1.996065
|  | 37.17 | 105.49 | 2.023211
|  | 37.18 | 90.4216 | 1.956272
|  | 37.19 | 96.5785 | 1.98488
|  | 37.2 | 109.694 | 2.040183
|  | 37.21 | 88.7427 | 1.948133
|  | 37.22 | 92.2778 | 1.965097
|  | 37.23 | 104.284 | 2.018218
|  | 37.24 | 93.7882 | 1.972148
|  | 37.25 | 117.96 | 2.071735
|  | 37.26 | 108.901 | 2.037032
|  | 37.27 | 116.305 | 2.065598
|  | 37.28 | 95.6235 | 1.980565
|  | 37.29 | 104.421 | 2.018788
|  | 37.3 | 99.8856 | 1.999503
|  | 37.31 | 86.8603 | 1.938821
|  | 37.32 | 100.699 | 2.003025
|  | 37.33 | 105.458 | 2.02308
|  | 37.34 | 102.756 | 2.011807
|  | 37.35 | 113.144 | 2.053632
|  | 37.36 | 102.611 | 2.011194
|  | 37.37 | 95.89 | 1.981773
|  | 37.38 | 100.648 | 2.002805
|  | 37.39 | 96.658 | 1.985238
|  | 37.4 | 97.2599 | 1.987934
|  | 37.41 | 119.802 | 2.078464
|  | 37.42 | 96.1326 | 1.982871
|  | 37.43 | 105.354 | 2.022651
|  | 37.44 | 93.8061 | 1.972231
|  | 37.45 | 95.3823 | 1.979468
|  | 37.46 | 102.75 | 2.011782
|  | 37.47 | 85.1442 | 1.930155
|  | 37.48 | 106.271 | 2.026415
|  | 37.49 | 109.183 | 2.038155
|  | 37.5 | 116.388 | 2.065908
|  | 37.51 | 96.3514 | 1.983858
|  | 37.52 | 100.508 | 2.002201
|  | 37.53 | 91.6402 | 1.962086
|  | 37.54 | 116.87 | 2.067703
|  | 37.55 | 105.16 | 2.021851
|  | 37.56 | 92.3755 | 1.965557
|  | 37.57 | 108.016 | 2.033488
|  | 37.58 | 113.919 | 2.056596
|  | 37.59 | 105.756 | 2.024305
|  | 37.6 | 106.072 | 2.025601
|  | 37.61 | 96.6107 | 1.985025
|  | 37.62 | 109.778 | 2.040515
|  | 37.63 | 69.5128 | 1.842065
|  | 37.64 | 93.6953 | 1.971718
|  | 37.65 | 113.039 | 2.053228
|  | 37.66 | 111.688 | 2.048007
|  | 37.67 | 94.2064 | 1.97408
|  | 37.68 | 101.426 | 2.006149
|  | 37.69 | 85.5387 | 1.932163
|  | 37.7 | 85.5834 | 1.93239
|  | 37.71 | 94.4654 | 1.975273
|  | 37.72 | 97.4533 | 1.988797
|  | 37.73 | 86.3498 | 1.936261
|  | 37.74 | 104.456 | 2.018933
|  | 37.75 | 107.567 | 2.031679
|  | 37.76 | 108.815 | 2.036689
|  | 37.77 | 95.6534 | 1.9807
|  | 37.78 | 96.9097 | 1.986367
|  | 37.79 | 97.1304 | 1.987355
|  | 37.8 | 94.8219 | 1.976909
|  | 37.81 | 82.2997 | 1.915398
|  | 37.82 | 85.0657 | 1.929754
|  | 37.83 | 88.6134 | 1.947499
|  | 37.84 | 95.9105 | 1.981866
|  | 37.85 | 119.301 | 2.076644
|  | 37.86 | 91.1562 | 1.959786
|  | 37.87 | 76.0367 | 1.881023
|  | 37.88 | 85.6531 | 1.932743
|  | 37.89 | 95.9415 | 1.982007
|  | 37.9 | 95.8726 | 1.981695
|  | 37.91 | 107.893 | 2.032993
|  | 37.92 | 116.306 | 2.065602
|  | 37.93 | 116.949 | 2.067997
|  | 37.94 | 95.5086 | 1.980042
|  | 37.95 | 88.6998 | 1.947923
|  | 37.96 | 96.8813 | 1.98624
|  | 37.97 | 95.6231 | 1.980563
|  | 37.98 | 104.821 | 2.020448
|  | 37.99 | 98.7417 | 1.994501
|  | 38 | 112.793 | 2.052282
|  | 38.01 | 107.163 | 2.030045
|  | 38.02 | 90.3429 | 1.955894
|  | 38.03 | 100.141 | 2.000612
|  | 38.04 | 112.195 | 2.049974
|  | 38.05 | 91.1148 | 1.959589
|  | 38.06 | 85.5786 | 1.932365
|  | 38.07 | 109.171 | 2.038107
|  | 38.08 | 97.4997 | 1.989003
|  | 38.09 | 96.7962 | 1.985858
|  | 38.1 | 127.451 | 2.105343
|  | 38.11 | 111.993 | 2.049191
|  | 38.12 | 82.9249 | 1.918685
|  | 38.13 | 89.578 | 1.952201
|  | 38.14 | 105.91 | 2.024937
|  | 38.15 | 91.4076 | 1.960982
|  | 38.16 | 85.4709 | 1.931818
|  | 38.17 | 101.613 | 2.006949
|  | 38.18 | 96.7745 | 1.985761
|  | 38.19 | 86.5547 | 1.937291
|  | 38.2 | 104.523 | 2.019212
|  | 38.21 | 89.701 | 1.952797
|  | 38.22 | 107.04 | 2.029546
|  | 38.23 | 103.727 | 2.015892
|  | 38.24 | 102.233 | 2.009591
|  | 38.25 | 119.093 | 2.075886
|  | 38.26 | 83.5083 | 1.92173
|  | 38.27 | 114.807 | 2.059968
|  | 38.28 | 86.0776 | 1.93489
|  | 38.29 | 91.7403 | 1.96256
|  | 38.3 | 111.379 | 2.046803
|  | 38.31 | 104.895 | 2.020755
|  | 38.32 | 100.971 | 2.004197
|  | 38.33 | 85.3491 | 1.931199
|  | 38.34 | 95.1793 | 1.978543
|  | 38.35 | 91.7844 | 1.962769
|  | 38.36 | 96.4318 | 1.98422
|  | 38.37 | 109.018 | 2.037498
|  | 38.38 | 83.2806 | 1.920544
|  | 38.39 | 100.473 | 2.002049
|  | 38.4 | 103.319 | 2.01418
|  | 38.41 | 92.2938 | 1.965173
|  | 38.42 | 109.132 | 2.037952
|  | 38.43 | 98.2417 | 1.992296
|  | 38.44 | 92.1743 | 1.96461
|  | 38.45 | 109.56 | 2.039652
|  | 38.46 | 93.442 | 1.970542
|  | 38.47 | 100.505 | 2.002188
|  | 38.48 | 81.6711 | 1.912068
|  | 38.49 | 98.5665 | 1.993729
|  | 38.5 | 92.9339 | 1.968174
|  | 38.51 | 88.6952 | 1.9479
|  | 38.52 | 114.866 | 2.060191
|  | 38.53 | 94.6699 | 1.976212
|  | 38.54 | 99.6954 | 1.998675
|  | 38.55 | 100.135 | 2.000586
|  | 38.56 | 99.1224 | 1.996172
|  | 38.57 | 100.754 | 2.003262
|  | 38.58 | 92.5318 | 1.966291
|  | 38.59 | 112.132 | 2.04973
|  | 38.6 | 99.237 | 1.996674
|  | 38.61 | 89.9905 | 1.954197
|  | 38.62 | 92.3251 | 1.96532
|  | 38.63 | 104.81 | 2.020403
|  | 38.64 | 119.451 | 2.07719
|  | 38.65 | 99.4767 | 1.997721
|  | 38.66 | 119.568 | 2.077615
|  | 38.67 | 107.622 | 2.031901
|  | 38.68 | 108.666 | 2.036094
|  | 38.69 | 105.87 | 2.024773
|  | 38.7 | 102.833 | 2.012133
|  | 38.71 | 92.277 | 1.965093
|  | 38.72 | 88.7287 | 1.948064
|  | 38.73 | 99.5249 | 1.997932
|  | 38.74 | 114.917 | 2.060384
|  | 38.75 | 99.052 | 1.995863
|  | 38.76 | 108.337 | 2.034777
|  | 38.77 | 97.1383 | 1.98739
|  | 38.78 | 112.642 | 2.0517
|  | 38.79 | 102.799 | 2.011989
|  | 38.8 | 81.3326 | 1.910265
|  | 38.81 | 105.346 | 2.022618
|  | 38.82 | 88.3309 | 1.946113
|  | 38.83 | 99.8347 | 1.999282
|  | 38.84 | 123.158 | 2.090463
|  | 38.85 | 97.2808 | 1.988027
|  | 38.86 | 110.968 | 2.045198
|  | 38.87 | 95.8017 | 1.981373
|  | 38.88 | 101.47 | 2.006338
|  | 38.89 | 114.816 | 2.060002
|  | 38.9 | 117.557 | 2.070248
|  | 38.91 | 95.4586 | 1.979815
|  | 38.92 | 104.878 | 2.020684
|  | 38.93 | 115.062 | 2.060932
|  | 38.94 | 121.372 | 2.084119
|  | 38.95 | 116.055 | 2.064664
|  | 38.96 | 136.9 | 2.136403
|  | 38.97 | 121.137 | 2.083277
|  | 38.98 | 101.019 | 2.004403
|  | 38.99 | 128.995 | 2.110573
|  | 39 | 131.843 | 2.120057
|  | 39.01 | 137.811 | 2.139284
|  | 39.02 | 113.729 | 2.055871
|  | 39.03 | 130.754 | 2.116455
|  | 39.04 | 116.005 | 2.064477
|  | 39.05 | 130.153 | 2.114454
|  | 39.06 | 114.353 | 2.058248
|  | 39.07 | 125.141 | 2.0974
|  | 39.08 | 111.606 | 2.047688
|  | 39.09 | 151.466 | 2.180315
|  | 39.1 | 115.874 | 2.063986
|  | 39.11 | 119.387 | 2.076957
|  | 39.12 | 142.775 | 2.154652
|  | 39.13 | 133.316 | 2.124882
|  | 39.14 | 161.521 | 2.208229
|  | 39.15 | 141.929 | 2.152071
|  | 39.16 | 128.963 | 2.110465
|  | 39.17 | 132.872 | 2.123433
|  | 39.18 | 143.653 | 2.157315
|  | 39.19 | 126.218 | 2.101121
|  | 39.2 | 131.535 | 2.119041
|  | 39.21 | 118.16 | 2.07247
|  | 39.22 | 138.548 | 2.1416
|  | 39.23 | 126.486 | 2.102042
|  | 39.24 | 125.277 | 2.097871
|  | 39.25 | 111.211 | 2.046148
|  | 39.26 | 129.905 | 2.113626
|  | 39.27 | 135.876 | 2.133143
|  | 39.28 | 126.933 | 2.103575
|  | 39.29 | 125.807 | 2.099705
|  | 39.3 | 142.608 | 2.154144
|  | 39.31 | 151.885 | 2.181515
|  | 39.32 | 132.412 | 2.121927
|  | 39.33 | 111.983 | 2.049152
|  | 39.34 | 147.797 | 2.169666
|  | 39.35 | 110.752 | 2.044352
|  | 39.36 | 145.593 | 2.16314
|  | 39.37 | 141.51 | 2.150787
|  | 39.38 | 143.214 | 2.155985
|  | 39.39 | 125.098 | 2.09725
|  | 39.4 | 135.836 | 2.133015
|  | 39.41 | 138.255 | 2.140681
|  | 39.42 | 151.985 | 2.181801
|  | 39.43 | 134.9 | 2.130012
|  | 39.44 | 128.006 | 2.10723
|  | 39.45 | 124.884 | 2.096507
|  | 39.46 | 128.044 | 2.107359
|  | 39.47 | 138.301 | 2.140825
|  | 39.48 | 128.98 | 2.110522
|  | 39.49 | 124.294 | 2.09445
|  | 39.5 | 116.083 | 2.064769
|  | 39.51 | 115.12 | 2.061151
|  | 39.52 | 119.474 | 2.077273
|  | 39.53 | 129.781 | 2.113211
|  | 39.54 | 136.836 | 2.1362
|  | 39.55 | 131.079 | 2.117533
|  | 39.56 | 132.329 | 2.121655
|  | 39.57 | 125.349 | 2.098121
|  | 39.58 | 121.529 | 2.08468
|  | 39.59 | 106.488 | 2.027301
|  | 39.6 | 117.35 | 2.069483
|  | 39.61 | 129.276 | 2.111518
|  | 39.62 | 127.253 | 2.104668
|  | 39.63 | 129.43 | 2.112035
|  | 39.64 | 119.972 | 2.07908
|  | 39.65 | 121.324 | 2.083947
|  | 39.66 | 124.112 | 2.093814
|  | 39.67 | 119.573 | 2.077633
|  | 39.68 | 129.686 | 2.112893
|  | 39.69 | 130.007 | 2.113967
|  | 39.7 | 114.104 | 2.057301
|  | 39.71 | 104.448 | 2.0189
|  | 39.72 | 116.949 | 2.067997
|  | 39.73 | 107.699 | 2.032212
|  | 39.74 | 119.43 | 2.077113
|  | 39.75 | 109.637 | 2.039957
|  | 39.76 | 123.005 | 2.089923
|  | 39.77 | 121.226 | 2.083596
|  | 39.78 | 114.456 | 2.058639
|  | 39.79 | 106.861 | 2.028819
|  | 39.8 | 108.477 | 2.035338
|  | 39.81 | 96.8606 | 1.986147
|  | 39.82 | 109.919 | 2.041073
|  | 39.83 | 108.439 | 2.035186
|  | 39.84 | 110.406 | 2.042993
|  | 39.85 | 101.163 | 2.005022
|  | 39.86 | 107.202 | 2.030203
|  | 39.87 | 99.5763 | 1.998156
|  | 39.88 | 97.7313 | 1.990034
|  | 39.89 | 110.413 | 2.04302
|  | 39.9 | 113.495 | 2.054977
|  | 39.91 | 98.9147 | 1.995261
|  | 39.92 | 91.1682 | 1.959843
|  | 39.93 | 114.685 | 2.059507
|  | 39.94 | 104.558 | 2.019357
|  | 39.95 | 113.863 | 2.056383
|  | 39.96 | 89.1638 | 1.950189
|  | 39.97 | 98.7674 | 1.994614
|  | 39.98 | 103.841 | 2.016369
|  | 39.99 | 119.008 | 2.075576
|  | 40 | 98.7253 | 1.994428
|  | 40.01 | 104.419 | 2.01878
|  | 40.02 | 92.1796 | 1.964635
|  | 40.03 | 119.884 | 2.078761
|  | 40.04 | 107.362 | 2.030851
|  | 40.05 | 110.195 | 2.042162
|  | 40.06 | 109.597 | 2.039799
|  | 40.07 | 113.062 | 2.053317
|  | 40.08 | 88.622 | 1.947542
|  | 40.09 | 127.772 | 2.106436
|  | 40.1 | 104.938 | 2.020933
|  | 40.11 | 102.426 | 2.01041
|  | 40.12 | 114.022 | 2.056989
|  | 40.13 | 96.3579 | 1.983887
|  | 40.14 | 112.95 | 2.052886
|  | 40.15 | 99.5497 | 1.99804
|  | 40.16 | 108.748 | 2.036421
|  | 40.17 | 110.41 | 2.043008
|  | 40.18 | 103.437 | 2.014676
|  | 40.19 | 127.383 | 2.105111
|  | 40.2 | 104.912 | 2.020825
|  | 40.21 | 112.108 | 2.049637
|  | 40.22 | 97.0509 | 1.987
|  | 40.23 | 111.978 | 2.049133
|  | 40.24 | 107.69 | 2.032175
|  | 40.25 | 106.607 | 2.027786
|  | 40.26 | 106.817 | 2.02864
|  | 40.27 | 96.4285 | 1.984205
|  | 40.28 | 101.928 | 2.008294
|  | 40.29 | 101.129 | 2.004876
|  | 40.3 | 114.892 | 2.06029
|  | 40.31 | 103.347 | 2.014298
|  | 40.32 | 100.678 | 2.002935
|  | 40.33 | 107.256 | 2.030422
|  | 40.34 | 112.245 | 2.050167
|  | 40.35 | 113.606 | 2.055401
|  | 40.36 | 114.042 | 2.057065
|  | 40.37 | 121.493 | 2.084551
|  | 40.38 | 101.326 | 2.005721
|  | 40.39 | 105.087 | 2.021549
|  | 40.4 | 102.955 | 2.012647
|  | 40.41 | 142.289 | 2.153171
|  | 40.42 | 122.118 | 2.08678
|  | 40.43 | 122.633 | 2.088607
|  | 40.44 | 89.894 | 1.953731
|  | 40.45 | 127.459 | 2.105371
|  | 40.46 | 109.505 | 2.039434
|  | 40.47 | 118.574 | 2.073989
|  | 40.48 | 112.435 | 2.050902
|  | 40.49 | 131.316 | 2.118318
|  | 40.5 | 128.818 | 2.109977
|  | 40.51 | 132.534 | 2.122327
|  | 40.52 | 134.463 | 2.128603
|  | 40.53 | 131.415 | 2.118645
|  | 40.54 | 107.057 | 2.029615
|  | 40.55 | 128.743 | 2.109724
|  | 40.56 | 127.579 | 2.105779
|  | 40.57 | 123.487 | 2.091621
|  | 40.58 | 128.946 | 2.110408
|  | 40.59 | 134.791 | 2.129661
|  | 40.6 | 150.723 | 2.17818
|  | 40.61 | 111.558 | 2.047501
|  | 40.62 | 153.522 | 2.186171
|  | 40.63 | 143.207 | 2.155964
|  | 40.64 | 178.234 | 2.250991
|  | 40.65 | 173.326 | 2.238864
|  | 40.66 | 167.975 | 2.225245
|  | 40.67 | 157.334 | 2.196823
|  | 40.68 | 157.185 | 2.196411
|  | 40.69 | 164.422 | 2.21596
|  | 40.7 | 166.607 | 2.221693
|  | 40.71 | 189.869 | 2.278454
|  | 40.72 | 202.539 | 2.306509
|  | 40.73 | 182.704 | 2.261748
|  | 40.74 | 161.163 | 2.207265
|  | 40.75 | 185.947 | 2.269389
|  | 40.76 | 184.227 | 2.265353
|  | 40.77 | 193.438 | 2.286542
|  | 40.78 | 194.686 | 2.289335
|  | 40.79 | 216.244 | 2.334944
|  | 40.8 | 193.295 | 2.286221
|  | 40.81 | 181.274 | 2.258336
|  | 40.82 | 179.344 | 2.253687
|  | 40.83 | 158.07 | 2.198849
|  | 40.84 | 165.123 | 2.217808
|  | 40.85 | 172.997 | 2.238039
|  | 40.86 | 186.335 | 2.270294
|  | 40.87 | 176.507 | 2.246762
|  | 40.88 | 152.064 | 2.182026
|  | 40.89 | 157.446 | 2.197132
|  | 40.9 | 139.837 | 2.145622
|  | 40.91 | 155.524 | 2.191797
|  | 40.92 | 143.432 | 2.156646
|  | 40.93 | 132.397 | 2.121878
|  | 40.94 | 168.33 | 2.226162
|  | 40.95 | 126.829 | 2.103219
|  | 40.96 | 146.132 | 2.164745
|  | 40.97 | 143.213 | 2.155982
|  | 40.98 | 119.265 | 2.076513
|  | 40.99 | 129.461 | 2.112139
|  | 41 | 117.983 | 2.071819
|  | 41.01 | 117.511 | 2.070079
|  | 41.02 | 111.311 | 2.046538
|  | 41.03 | 128.993 | 2.110566
|  | 41.04 | 112.73 | 2.05204
|  | 41.05 | 124.097 | 2.093761
|  | 41.06 | 108.325 | 2.034729
|  | 41.07 | 77.4421 | 1.888977
|  | 41.08 | 112.819 | 2.052382
|  | 41.09 | 110.343 | 2.042745
|  | 41.1 | 100.36 | 2.001561
|  | 41.11 | 90.1979 | 1.955196
|  | 41.12 | 125.157 | 2.097455
|  | 41.13 | 128.21 | 2.107922
|  | 41.14 | 117.069 | 2.068442
|  | 41.15 | 125.685 | 2.099283
|  | 41.16 | 101.451 | 2.006256
|  | 41.17 | 107.657 | 2.032042
|  | 41.18 | 115.858 | 2.063926
|  | 41.19 | 105.841 | 2.024654
|  | 41.2 | 124.386 | 2.094772
|  | 41.21 | 104.987 | 2.021136
|  | 41.22 | 108.543 | 2.035602
|  | 41.23 | 97.1593 | 1.987484
|  | 41.24 | 107.351 | 2.030806
|  | 41.25 | 113.963 | 2.056764
|  | 41.26 | 114.636 | 2.059321
|  | 41.27 | 107.232 | 2.030324
|  | 41.28 | 87.7493 | 1.943244
|  | 41.29 | 111.132 | 2.045839
|  | 41.3 | 118.712 | 2.074495
|  | 41.31 | 121.893 | 2.085979
|  | 41.32 | 110.712 | 2.044195
|  | 41.33 | 98.2996 | 1.992552
|  | 41.34 | 105.993 | 2.025277
|  | 41.35 | 105.982 | 2.025232
|  | 41.36 | 112.17 | 2.049877
|  | 41.37 | 118.116 | 2.072309
|  | 41.38 | 101.708 | 2.007355
|  | 41.39 | 98.6474 | 1.994086
|  | 41.4 | 107.253 | 2.030409
|  | 41.41 | 120.477 | 2.080904
|  | 41.42 | 103.498 | 2.014932
|  | 41.43 | 111.46 | 2.047119
|  | 41.44 | 103.34 | 2.014268
|  | 41.45 | 109.937 | 2.041144
|  | 41.46 | 109.529 | 2.039529
|  | 41.47 | 107.429 | 2.031122
|  | 41.48 | 105.654 | 2.023886
|  | 41.49 | 112.138 | 2.049753
|  | 41.5 | 118.067 | 2.072129
|  | 41.51 | 115.972 | 2.064353
|  | 41.52 | 110.858 | 2.044767
|  | 41.53 | 128.288 | 2.108186
|  | 41.54 | 95.4566 | 1.979806
|  | 41.55 | 126.019 | 2.100436
|  | 41.56 | 126.237 | 2.101187
|  | 41.57 | 111.182 | 2.046034
|  | 41.58 | 108.031 | 2.033548
|  | 41.59 | 105.22 | 2.022098
|  | 41.6 | 99.6511 | 1.998482
|  | 41.61 | 102.777 | 2.011896
|  | 41.62 | 112.816 | 2.052371
|  | 41.63 | 113.022 | 2.053163
|  | 41.64 | 89.7091 | 1.952836
|  | 41.65 | 97.694 | 1.989868
|  | 41.66 | 112.765 | 2.052174
|  | 41.67 | 95.6104 | 1.980505
|  | 41.68 | 99.9496 | 1.999781
|  | 41.69 | 104.639 | 2.019694
|  | 41.7 | 99.556 | 1.998067
|  | 41.71 | 121.377 | 2.084136
|  | 41.72 | 95.352 | 1.97933
|  | 41.73 | 88.8721 | 1.948765
|  | 41.74 | 103.659 | 2.015607
|  | 41.75 | 123.729 | 2.092472
|  | 41.76 | 98.0188 | 1.991309
|  | 41.77 | 96.3319 | 1.98377
|  | 41.78 | 97.8211 | 1.990433
|  | 41.79 | 123.49 | 2.091632
|  | 41.8 | 127.399 | 2.105166
|  | 41.81 | 100.236 | 2.001024
|  | 41.82 | 84.7322 | 1.928048
|  | 41.83 | 116.039 | 2.064604
|  | 41.84 | 103.89 | 2.016574
|  | 41.85 | 102.993 | 2.012808
|  | 41.86 | 93.6912 | 1.971699
|  | 41.87 | 107.996 | 2.033408
|  | 41.88 | 105.163 | 2.021863
|  | 41.89 | 90.5738 | 1.957003
|  | 41.9 | 122.462 | 2.088001
|  | 41.91 | 106.381 | 2.026864
|  | 41.92 | 102.235 | 2.0096
|  | 41.93 | 123.472 | 2.091568
|  | 41.94 | 100.17 | 2.000738
|  | 41.95 | 112.91 | 2.052732
|  | 41.96 | 87.9304 | 1.944139
|  | 41.97 | 114.224 | 2.057757
|  | 41.98 | 126.132 | 2.100825
|  | 41.99 | 96.4994 | 1.984525
|  | 42 | 106.379 | 2.026856
|  | 42.01 | 108.352 | 2.034837
|  | 42.02 | 124.239 | 2.094258
|  | 42.03 | 103.1 | 2.013259
|  | 42.04 | 129.904 | 2.113623
|  | 42.05 | 124.484 | 2.095114
|  | 42.06 | 105.534 | 2.023392
|  | 42.07 | 107.741 | 2.032381
|  | 42.08 | 112.418 | 2.050836
|  | 42.09 | 122.327 | 2.087522
|  | 42.1 | 114.943 | 2.060483
|  | 42.11 | 113.813 | 2.056192
|  | 42.12 | 119.073 | 2.075813
|  | 42.13 | 109.301 | 2.038624
|  | 42.14 | 113.416 | 2.054674
|  | 42.15 | 122.23 | 2.087178
|  | 42.16 | 118.677 | 2.074367
|  | 42.17 | 122.318 | 2.08749
|  | 42.18 | 111.47 | 2.047158
|  | 42.19 | 117.277 | 2.069213
|  | 42.2 | 106.783 | 2.028502
|  | 42.21 | 105.678 | 2.023985
|  | 42.22 | 108.146 | 2.03401
|  | 42.23 | 116.234 | 2.065333
|  | 42.24 | 122.235 | 2.087196
|  | 42.25 | 103.993 | 2.017004
|  | 42.26 | 110.181 | 2.042107
|  | 42.27 | 118.103 | 2.072261
|  | 42.28 | 103.761 | 2.016034
|  | 42.29 | 111.031 | 2.045444
|  | 42.3 | 84.9003 | 1.928909
|  | 42.31 | 128.376 | 2.108484
|  | 42.32 | 113.828 | 2.056249
|  | 42.33 | 106.774 | 2.028466
|  | 42.34 | 118.203 | 2.072628
|  | 42.35 | 134.143 | 2.127568
|  | 42.36 | 98.5883 | 1.993825
|  | 42.37 | 108.956 | 2.037251
|  | 42.38 | 114.562 | 2.059041
|  | 42.39 | 128.241 | 2.108027
|  | 42.4 | 100.286 | 2.00124
|  | 42.41 | 111.261 | 2.046343
|  | 42.42 | 116.091 | 2.064799
|  | 42.43 | 109.945 | 2.041175
|  | 42.44 | 121.619 | 2.085001
|  | 42.45 | 116.715 | 2.067127
|  | 42.46 | 109.282 | 2.038549
|  | 42.47 | 106.467 | 2.027215
|  | 42.48 | 110.142 | 2.041953
|  | 42.49 | 93.0616 | 1.968771
|  | 42.5 | 111.155 | 2.045929
|  | 42.51 | 120.072 | 2.079442
|  | 42.52 | 116.423 | 2.066039
|  | 42.53 | 87.1216 | 1.940126
|  | 42.54 | 110.621 | 2.043838
|  | 42.55 | 122.738 | 2.088979
|  | 42.56 | 121.224 | 2.083589
|  | 42.57 | 111.254 | 2.046316
|  | 42.58 | 120.711 | 2.081747
|  | 42.59 | 102.706 | 2.011596
|  | 42.6 | 121.872 | 2.085904
|  | 42.61 | 117.329 | 2.069405
|  | 42.62 | 106.362 | 2.026786
|  | 42.63 | 140.252 | 2.146909
|  | 42.64 | 126.183 | 2.101001
|  | 42.65 | 126.599 | 2.10243
|  | 42.66 | 108.201 | 2.034231
|  | 42.67 | 102.831 | 2.012124
|  | 42.68 | 134.181 | 2.127691
|  | 42.69 | 126.914 | 2.10351
|  | 42.7 | 126.459 | 2.10195
|  | 42.71 | 105.532 | 2.023384
|  | 42.72 | 110.567 | 2.043626
|  | 42.73 | 119.487 | 2.077321
|  | 42.74 | 135.088 | 2.130617
|  | 42.75 | 119.737 | 2.078228
|  | 42.76 | 132.233 | 2.12134
|  | 42.77 | 126.152 | 2.100894
|  | 42.78 | 103.04 | 2.013006
|  | 42.79 | 134.13 | 2.127526
|  | 42.8 | 118.895 | 2.075164
|  | 42.81 | 126.98 | 2.103735
|  | 42.82 | 116.235 | 2.065337
|  | 42.83 | 132.34 | 2.121691
|  | 42.84 | 118.623 | 2.074169
|  | 42.85 | 119.823 | 2.07854
|  | 42.86 | 144.762 | 2.160655
|  | 42.87 | 150.564 | 2.177721
|  | 42.88 | 126.132 | 2.100825
|  | 42.89 | 123.729 | 2.092472
|  | 42.9 | 151.201 | 2.179555
|  | 42.91 | 124.263 | 2.094342
|  | 42.92 | 144.073 | 2.158583
|  | 42.93 | 122.636 | 2.088618
|  | 42.94 | 131.555 | 2.119107
|  | 42.95 | 131.951 | 2.120413
|  | 42.96 | 129.942 | 2.11375
|  | 42.97 | 124.409 | 2.094852
|  | 42.98 | 118.368 | 2.073234
|  | 42.99 | 138.904 | 2.142715
|  | 43 | 130.502 | 2.115617
|  | 43.01 | 119.35 | 2.076822
|  | 43.02 | 134.391 | 2.12837
|  | 43.03 | 115.749 | 2.063517
|  | 43.04 | 109.24 | 2.038382
|  | 43.05 | 132.034 | 2.120686
|  | 43.06 | 119.239 | 2.076418
|  | 43.07 | 146.218 | 2.165001
|  | 43.08 | 135.292 | 2.131272
|  | 43.09 | 138.319 | 2.140882
|  | 43.1 | 158.401 | 2.199758
|  | 43.11 | 160.4 | 2.205204
|  | 43.12 | 123.388 | 2.091273
|  | 43.13 | 111.083 | 2.045648
|  | 43.14 | 154.689 | 2.189459
|  | 43.15 | 162.93 | 2.212001
|  | 43.16 | 141.465 | 2.150649
|  | 43.17 | 157.15 | 2.196314
|  | 43.18 | 122.922 | 2.08963
|  | 43.19 | 153.696 | 2.186663
|  | 43.2 | 132.989 | 2.123816
|  | 43.21 | 148.47 | 2.171639
|  | 43.22 | 140.46 | 2.147553
|  | 43.23 | 139.195 | 2.143624
|  | 43.24 | 147.911 | 2.17
|  | 43.25 | 152.892 | 2.184385
|  | 43.26 | 172.473 | 2.236721
|  | 43.27 | 143.708 | 2.157481
|  | 43.28 | 153.423 | 2.18589
|  | 43.29 | 162.484 | 2.210811
|  | 43.3 | 161.015 | 2.206866
|  | 43.31 | 174.13 | 2.240874
|  | 43.32 | 160.275 | 2.204866
|  | 43.33 | 168.581 | 2.226809
|  | 43.34 | 172.523 | 2.236847
|  | 43.35 | 174.57 | 2.24197
|  | 43.36 | 174.21 | 2.241073
|  | 43.37 | 168.765 | 2.227282
|  | 43.38 | 172.57 | 2.236965
|  | 43.39 | 169.221 | 2.228454
|  | 43.4 | 163.592 | 2.213762
|  | 43.41 | 175.928 | 2.245335
|  | 43.42 | 173.374 | 2.238984
|  | 43.43 | 176.939 | 2.247824
|  | 43.44 | 169.063 | 2.228049
|  | 43.45 | 157.183 | 2.196406
|  | 43.46 | 171.234 | 2.23359
|  | 43.47 | 171.42 | 2.234061
|  | 43.48 | 157.228 | 2.19653
|  | 43.49 | 155.045 | 2.190458
|  | 43.5 | 175.98 | 2.245463
|  | 43.51 | 168.792 | 2.227352
|  | 43.52 | 186.31 | 2.270236
|  | 43.53 | 189.147 | 2.276799
|  | 43.54 | 178.135 | 2.250749
|  | 43.55 | 171.783 | 2.23498
|  | 43.56 | 165.321 | 2.218328
|  | 43.57 | 164.652 | 2.216567
|  | 43.58 | 179.727 | 2.254613
|  | 43.59 | 155.535 | 2.191828
|  | 43.6 | 160.352 | 2.205074
|  | 43.61 | 153.745 | 2.186801
|  | 43.62 | 199.352 | 2.299621
|  | 43.63 | 161.986 | 2.209477
|  | 43.64 | 165.638 | 2.21916
|  | 43.65 | 162.089 | 2.209754
|  | 43.66 | 198.051 | 2.296777
|  | 43.67 | 182.385 | 2.260989
|  | 43.68 | 157.158 | 2.196336
|  | 43.69 | 193.691 | 2.287109
|  | 43.7 | 171.764 | 2.234932
|  | 43.71 | 168.46 | 2.226497
|  | 43.72 | 175.303 | 2.243789
|  | 43.73 | 170.8 | 2.232488
|  | 43.74 | 161.702 | 2.208715
|  | 43.75 | 171.878 | 2.23522
|  | 43.76 | 152.976 | 2.184623
|  | 43.77 | 176.716 | 2.247276
|  | 43.78 | 184.383 | 2.265721
|  | 43.79 | 192.477 | 2.284379
|  | 43.8 | 180.502 | 2.256482
|  | 43.81 | 191.184 | 2.281452
|  | 43.82 | 157.65 | 2.197694
|  | 43.83 | 180.963 | 2.25759
|  | 43.84 | 194.916 | 2.289847
|  | 43.85 | 164.491 | 2.216142
|  | 43.86 | 191.236 | 2.28157
|  | 43.87 | 165.847 | 2.219708
|  | 43.88 | 163.624 | 2.213847
|  | 43.89 | 191.913 | 2.283104
|  | 43.9 | 195.339 | 2.290789
|  | 43.91 | 201.922 | 2.305184
|  | 43.92 | 207.824 | 2.317696
|  | 43.93 | 184.785 | 2.266667
|  | 43.94 | 207.661 | 2.317355
|  | 43.95 | 177.983 | 2.250379
|  | 43.96 | 180.428 | 2.256304
|  | 43.97 | 189.323 | 2.277203
|  | 43.98 | 183.891 | 2.26456
|  | 43.99 | 192.49 | 2.284408
|  | 44 | 161.195 | 2.207352
|  | 44.01 | 185.32 | 2.267922
|  | 44.02 | 193.303 | 2.286239
|  | 44.03 | 188.724 | 2.275827
|  | 44.04 | 190.656 | 2.28025
|  | 44.05 | 195.052 | 2.29015
|  | 44.06 | 211.865 | 2.326059
|  | 44.07 | 223.677 | 2.349621
|  | 44.08 | 220.008 | 2.342438
|  | 44.09 | 203.541 | 2.308652
|  | 44.1 | 194.895 | 2.289801
|  | 44.11 | 214.639 | 2.331709
|  | 44.12 | 197.129 | 2.294751
|  | 44.13 | 213.843 | 2.330095
|  | 44.14 | 227.655 | 2.357277
|  | 44.15 | 216.761 | 2.335981
|  | 44.16 | 208.553 | 2.319216
|  | 44.17 | 226.047 | 2.354199
|  | 44.18 | 218.39 | 2.339233
|  | 44.19 | 201.6 | 2.304491
|  | 44.2 | 228.472 | 2.358833
|  | 44.21 | 215.453 | 2.333353
|  | 44.22 | 196.384 | 2.293106
|  | 44.23 | 200.181 | 2.301423
|  | 44.24 | 224.952 | 2.35209
|  | 44.25 | 193.496 | 2.286672
|  | 44.26 | 227.8 | 2.357554
|  | 44.27 | 221.619 | 2.345607
|  | 44.28 | 211.912 | 2.326156
|  | 44.29 | 244.748 | 2.388719
|  | 44.3 | 240.162 | 2.380504
|  | 44.31 | 202.363 | 2.306131
|  | 44.32 | 215.925 | 2.334303
|  | 44.33 | 216.241 | 2.334938
|  | 44.34 | 219.169 | 2.340779
|  | 44.35 | 210.771 | 2.323811
|  | 44.36 | 223.74 | 2.349744
|  | 44.37 | 220.328 | 2.34307
|  | 44.38 | 237.816 | 2.376241
|  | 44.39 | 220.569 | 2.343544
|  | 44.4 | 238.455 | 2.377406
|  | 44.41 | 215.896 | 2.334245
|  | 44.42 | 248.609 | 2.395517
|  | 44.43 | 255.552 | 2.407479
|  | 44.44 | 224.228 | 2.35069
|  | 44.45 | 243.096 | 2.385778
|  | 44.46 | 225.219 | 2.352605
|  | 44.47 | 232.242 | 2.365941
|  | 44.48 | 244.036 | 2.387454
|  | 44.49 | 247.845 | 2.39418
|  | 44.5 | 240.723 | 2.381518
|  | 44.51 | 231.905 | 2.36531
|  | 44.52 | 248.868 | 2.395969
|  | 44.53 | 247.657 | 2.393851
|  | 44.54 | 252.716 | 2.402633
|  | 44.55 | 245.959 | 2.390863
|  | 44.56 | 255.013 | 2.406562
|  | 44.57 | 241.946 | 2.383718
|  | 44.58 | 278.059 | 2.444137
|  | 44.59 | 246.184 | 2.39126
|  | 44.6 | 262.788 | 2.419606
|  | 44.61 | 279.946 | 2.447074
|  | 44.62 | 269.691 | 2.430866
|  | 44.63 | 287.088 | 2.458015
|  | 44.64 | 254.733 | 2.406085
|  | 44.65 | 257.493 | 2.410765
|  | 44.66 | 281.215 | 2.449038
|  | 44.67 | 246.708 | 2.392183
|  | 44.68 | 276.788 | 2.442147
|  | 44.69 | 292.055 | 2.465465
|  | 44.7 | 275.835 | 2.440649
|  | 44.71 | 281.453 | 2.449406
|  | 44.72 | 262.27 | 2.418749
|  | 44.73 | 293.518 | 2.467635
|  | 44.74 | 319.446 | 2.504397
|  | 44.75 | 296.907 | 2.47262
|  | 44.76 | 284.502 | 2.454085
|  | 44.77 | 289.772 | 2.462056
|  | 44.78 | 325.449 | 2.512483
|  | 44.79 | 301.901 | 2.479865
|  | 44.8 | 330.723 | 2.519464
|  | 44.81 | 357.509 | 2.553287
|  | 44.82 | 325.145 | 2.512077
|  | 44.83 | 349.731 | 2.543734
|  | 44.84 | 340.896 | 2.532622
|  | 44.85 | 402.517 | 2.604784
|  | 44.86 | 350.049 | 2.544129
|  | 44.87 | 363.032 | 2.559945
|  | 44.88 | 387.988 | 2.588818
|  | 44.89 | 372.092 | 2.57065
|  | 44.9 | 415.533 | 2.618606
|  | 44.91 | 403.634 | 2.605988
|  | 44.92 | 423.973 | 2.627338
|  | 44.93 | 437.547 | 2.641025
|  | 44.94 | 492.481 | 2.692389
|  | 44.95 | 452.011 | 2.655149
|  | 44.96 | 502.797 | 2.701393
|  | 44.97 | 545.831 | 2.737058
|  | 44.98 | 529.117 | 2.723552
|  | 44.99 | 626.312 | 2.796791
|  | 45 | 699.772 | 2.844957
|  | 45.01 | 687.044 | 2.836985
|  | 45.02 | 766.359 | 2.884432
|  | 45.03 | 816.338 | 2.91187
|  | 45.04 | 857.325 | 2.933145
|  | 45.05 | 914.666 | 2.961263
|  | 45.06 | 1148.21 | 3.060021
|  | 45.07 | 1218.73 | 3.085908
|  | 45.08 | 1289.59 | 3.110452
|  | 45.09 | 1507.58 | 3.17828
|  | 45.1 | 1625.63 | 3.211022
|  | 45.11 | 1717.47 | 3.234889
|  | 45.12 | 2175.54 | 3.337567
|  | 45.13 | 2267.14 | 3.355478
|  | 45.14 | 2686.98 | 3.429264
|  | 45.15 | 3047.64 | 3.483964
|  | 45.16 | 3464.22 | 3.539605
|  | 45.17 | 4027.6 | 3.605046
|  | 45.18 | 4589.04 | 3.661722
|  | 45.19 | 5190.43 | 3.715203
|  | 45.2 | 5948.43 | 3.774402
|  | 45.21 | 6872.58 | 3.83712
|  | 45.22 | 7366.18 | 3.867242
|  | 45.23 | 8480.12 | 3.928402
|  | 45.24 | 9259.04 | 3.966566
|  | 45.25 | 10103.5 | 4.004472
|  | 45.26 | 11089.4 | 4.044908
|  | 45.27 | 11842.2 | 4.073432
|  | 45.28 | 12692.5 | 4.103547
|  | 45.29 | 13439.4 | 4.12838
|  | 45.3 | 14129.5 | 4.150127
|  | 45.31 | 14909.7 | 4.173469
|  | 45.32 | 15282.1 | 4.184183
|  | 45.33 | 16057.7 | 4.205683
|  | 45.34 | 16299 | 4.212161
|  | 45.35 | 16708.6 | 4.22294
|  | 45.36 | 16984.1 | 4.230043
|  | 45.37 | 17255.3 | 4.236923
|  | 45.38 | 17443.1 | 4.241624
|  | 45.39 | 17258.1 | 4.236993
|  | 45.4 | 17392 | 4.24035
|  | 45.41 | 17421.7 | 4.241091
|  | 45.42 | 16910.4 | 4.228154
|  | 45.43 | 16600.8 | 4.220129
|  | 45.44 | 15951.1 | 4.202791
|  | 45.45 | 15856.2 | 4.200199
|  | 45.46 | 15232.2 | 4.182763
|  | 45.47 | 14528.5 | 4.162221
|  | 45.48 | 14291.5 | 4.155078
|  | 45.49 | 13625.7 | 4.134359
|  | 45.5 | 12783.2 | 4.10664
|  | 45.51 | 12203.7 | 4.086492
|  | 45.52 | 11583.1 | 4.063825
|  | 45.53 | 10714.7 | 4.02998
|  | 45.54 | 10089.2 | 4.003857
|  | 45.55 | 9409.65 | 3.973573
|  | 45.56 | 8786.55 | 3.943818
|  | 45.57 | 7980.42 | 3.902026
|  | 45.58 | 7538.42 | 3.87728
|  | 45.59 | 6995.38 | 3.844811
|  | 45.6 | 6262.96 | 3.79678
|  | 45.61 | 5782.29 | 3.7621
|  | 45.62 | 5356.04 | 3.728844
|  | 45.63 | 4895.24 | 3.689774
|  | 45.64 | 4387.74 | 3.642241
|  | 45.65 | 4029.67 | 3.605269
|  | 45.66 | 3492.69 | 3.54316
|  | 45.67 | 2997.73 | 3.476793
|  | 45.68 | 2802.51 | 3.447547
|  | 45.69 | 2570.38 | 3.409997
|  | 45.7 | 2194.82 | 3.341399
|  | 45.71 | 1948.5 | 3.2897
|  | 45.72 | 1771.38 | 3.248312
|  | 45.73 | 1611.99 | 3.207362
|  | 45.74 | 1504.33 | 3.177343
|  | 45.75 | 1307 | 3.116276
|  | 45.76 | 1198.09 | 3.078489
|  | 45.77 | 1049.45 | 3.020962
|  | 45.78 | 1005.58 | 3.002417
|  | 45.79 | 883.128 | 2.946024
|  | 45.8 | 709.625 | 2.851029
|  | 45.81 | 686.085 | 2.836378
|  | 45.82 | 612.583 | 2.787165
|  | 45.83 | 581.635 | 2.764651
|  | 45.84 | 520.663 | 2.716557
|  | 45.85 | 467.307 | 2.669602
|  | 45.86 | 467.541 | 2.66982
|  | 45.87 | 464.145 | 2.666654
|  | 45.88 | 411.655 | 2.614533
|  | 45.89 | 410.826 | 2.613658
|  | 45.9 | 374.053 | 2.572933
|  | 45.91 | 370.702 | 2.569025
|  | 45.92 | 346.401 | 2.539579
|  | 45.93 | 332.04 | 2.52119
|  | 45.94 | 306.406 | 2.486297
|  | 45.95 | 318.718 | 2.503407
|  | 45.96 | 325.638 | 2.512735
|  | 45.97 | 282.805 | 2.451487
|  | 45.98 | 296.87 | 2.472566
|  | 45.99 | 296.213 | 2.471604
|  | 46 | 306.673 | 2.486676
|  | 46.01 | 243.452 | 2.386413
|  | 46.02 | 281.514 | 2.4495
|  | 46.03 | 277.841 | 2.443796
|  | 46.04 | 249.439 | 2.396964
|  | 46.05 | 253.46 | 2.403909
|  | 46.06 | 269.106 | 2.429923
|  | 46.07 | 247.343 | 2.3933
|  | 46.08 | 235.242 | 2.371515
|  | 46.09 | 243.177 | 2.385922
|  | 46.1 | 227.804 | 2.357561
|  | 46.11 | 227.992 | 2.35792
|  | 46.12 | 234.266 | 2.369709
|  | 46.13 | 239.012 | 2.37842
|  | 46.14 | 218.83 | 2.340107
|  | 46.15 | 195.459 | 2.291056
|  | 46.16 | 205.96 | 2.313783
|  | 46.17 | 221.368 | 2.345115
|  | 46.18 | 220.841 | 2.34408
|  | 46.19 | 176.246 | 2.246119
|  | 46.2 | 209.889 | 2.32199
|  | 46.21 | 209.978 | 2.322174
|  | 46.22 | 169.489 | 2.229142
|  | 46.23 | 191.904 | 2.283084
|  | 46.24 | 164.685 | 2.216654
|  | 46.25 | 190.967 | 2.280958
|  | 46.26 | 197.077 | 2.294636
|  | 46.27 | 194.587 | 2.289114
|  | 46.28 | 189.331 | 2.277222
|  | 46.29 | 194.186 | 2.288218
|  | 46.3 | 195.143 | 2.290353
|  | 46.31 | 193.729 | 2.287195
|  | 46.32 | 188.813 | 2.276032
|  | 46.33 | 186.801 | 2.271379
|  | 46.34 | 219.339 | 2.341116
|  | 46.35 | 204.465 | 2.310619
|  | 46.36 | 163.312 | 2.213018
|  | 46.37 | 166.785 | 2.222157
|  | 46.38 | 214.846 | 2.332127
|  | 46.39 | 197.322 | 2.295176
|  | 46.4 | 162.639 | 2.211225
|  | 46.41 | 183.394 | 2.263385
|  | 46.42 | 174.5 | 2.241795
|  | 46.43 | 212.715 | 2.327798
|  | 46.44 | 192.02 | 2.283346
|  | 46.45 | 154.087 | 2.187766
|  | 46.46 | 181.136 | 2.258005
|  | 46.47 | 158.66 | 2.200467
|  | 46.48 | 186.995 | 2.27183
|  | 46.49 | 177.922 | 2.25023
|  | 46.5 | 154.908 | 2.190074
|  | 46.51 | 179.749 | 2.254666
|  | 46.52 | 172.56 | 2.23694
|  | 46.53 | 187.881 | 2.273883
|  | 46.54 | 156.456 | 2.194392
|  | 46.55 | 177.823 | 2.249988
|  | 46.56 | 148.321 | 2.171203
|  | 46.57 | 168.801 | 2.227375
|  | 46.58 | 154.815 | 2.189813
|  | 46.59 | 152.885 | 2.184365
|  | 46.6 | 169.626 | 2.229492
|  | 46.61 | 164.158 | 2.215262
|  | 46.62 | 180.719 | 2.257004
|  | 46.63 | 157.524 | 2.197347
|  | 46.64 | 134.732 | 2.129471
|  | 46.65 | 163.596 | 2.213773
|  | 46.66 | 148.362 | 2.171323
|  | 46.67 | 143.417 | 2.156601
|  | 46.68 | 170.778 | 2.232432
|  | 46.69 | 156.762 | 2.195241
|  | 46.7 | 146.114 | 2.164692
|  | 46.71 | 150.001 | 2.176094
|  | 46.72 | 151.619 | 2.180754
|  | 46.73 | 152.727 | 2.183916
|  | 46.74 | 163.473 | 2.213446
|  | 46.75 | 153.676 | 2.186606
|  | 46.76 | 136.712 | 2.135807
|  | 46.77 | 149.085 | 2.173434
|  | 46.78 | 152.297 | 2.182691
|  | 46.79 | 161.585 | 2.208401
|  | 46.8 | 163.222 | 2.212779
|  | 46.81 | 130.909 | 2.11697
|  | 46.82 | 161.956 | 2.209397
|  | 46.83 | 148.873 | 2.172816
|  | 46.84 | 146.908 | 2.167045
|  | 46.85 | 160.041 | 2.204231
|  | 46.86 | 165.033 | 2.217571
|  | 46.87 | 144.23 | 2.159056
|  | 46.88 | 160.166 | 2.20457
|  | 46.89 | 133.905 | 2.126797
|  | 46.9 | 131.802 | 2.119922
|  | 46.91 | 151.622 | 2.180762
|  | 46.92 | 159.018 | 2.201446
|  | 46.93 | 137.735 | 2.139044
|  | 46.94 | 157.444 | 2.197126
|  | 46.95 | 139.222 | 2.143708
|  | 46.96 | 159.696 | 2.203294
|  | 46.97 | 159.417 | 2.202535
|  | 46.98 | 152.626 | 2.183629
|  | 46.99 | 132.289 | 2.121524
|  | 47 | 132.144 | 2.121047
|  | 47.01 | 138.948 | 2.142852
|  | 47.02 | 141.546 | 2.150898
|  | 47.03 | 116.783 | 2.06738
|  | 47.04 | 123.702 | 2.092377
|  | 47.05 | 113.298 | 2.054222
|  | 47.06 | 152.058 | 2.182009
|  | 47.07 | 126.49 | 2.102056
|  | 47.08 | 138.164 | 2.140395
|  | 47.09 | 141.688 | 2.151333
|  | 47.1 | 153.882 | 2.187188
|  | 47.11 | 123.479 | 2.091593
|  | 47.12 | 125.236 | 2.097729
|  | 47.13 | 139.495 | 2.144559
|  | 47.14 | 124.415 | 2.094873
|  | 47.15 | 132.194 | 2.121212
|  | 47.16 | 145.406 | 2.162582
|  | 47.17 | 131.287 | 2.118222
|  | 47.18 | 149.139 | 2.173591
|  | 47.19 | 125.351 | 2.098128
|  | 47.2 | 120.762 | 2.08193
|  | 47.21 | 138.621 | 2.141829
|  | 47.22 | 133.608 | 2.125832
|  | 47.23 | 156.078 | 2.193342
|  | 47.24 | 120.618 | 2.081412
|  | 47.25 | 146.752 | 2.166584
|  | 47.26 | 131.009 | 2.117301
|  | 47.27 | 129.645 | 2.112756
|  | 47.28 | 141.103 | 2.149536
|  | 47.29 | 141.202 | 2.149841
|  | 47.3 | 131.773 | 2.119826
|  | 47.31 | 128.155 | 2.107736
|  | 47.32 | 120.648 | 2.08152
|  | 47.33 | 132.459 | 2.122081
|  | 47.34 | 133.149 | 2.124338
|  | 47.35 | 124.847 | 2.096378
|  | 47.36 | 116.108 | 2.064862
|  | 47.37 | 134.372 | 2.128309
|  | 47.38 | 131.917 | 2.120301
|  | 47.39 | 114.629 | 2.059295
|  | 47.4 | 110.588 | 2.043708
|  | 47.41 | 122.335 | 2.087551
|  | 47.42 | 113.609 | 2.055413
|  | 47.43 | 120.235 | 2.080031
|  | 47.44 | 120.381 | 2.080558
|  | 47.45 | 125.992 | 2.100343
|  | 47.46 | 123.534 | 2.091787
|  | 47.47 | 134.693 | 2.129345
|  | 47.48 | 134.978 | 2.130263
|  | 47.49 | 115.526 | 2.06268
|  | 47.5 | 129.477 | 2.112193
|  | 47.51 | 138.119 | 2.140253
|  | 47.52 | 139.581 | 2.144826
|  | 47.53 | 118.127 | 2.072349
|  | 47.54 | 110.339 | 2.042729
|  | 47.55 | 143.235 | 2.156049
|  | 47.56 | 100.339 | 2.00147
|  | 47.57 | 136.857 | 2.136267
|  | 47.58 | 111.393 | 2.046858
|  | 47.59 | 129.384 | 2.111881
|  | 47.6 | 110.68 | 2.044069
|  | 47.61 | 115.179 | 2.061373
|  | 47.62 | 98.8745 | 1.995084
|  | 47.63 | 121.807 | 2.085672
|  | 47.64 | 124.391 | 2.094789
|  | 47.65 | 107.221 | 2.03028
|  | 47.66 | 113.27 | 2.054115
|  | 47.67 | 113.346 | 2.054406
|  | 47.68 | 128.355 | 2.108413
|  | 47.69 | 117.523 | 2.070123
|  | 47.7 | 121.747 | 2.085458
|  | 47.71 | 104.215 | 2.01793
|  | 47.72 | 107.209 | 2.030231
|  | 47.73 | 143.778 | 2.157692
|  | 47.74 | 133.018 | 2.12391
|  | 47.75 | 133.792 | 2.12643
|  | 47.76 | 126.272 | 2.101307
|  | 47.77 | 126.448 | 2.101912
|  | 47.78 | 125.923 | 2.100105
|  | 47.79 | 141.465 | 2.150649
|  | 47.8 | 129.388 | 2.111894
|  | 47.81 | 117.239 | 2.069072
|  | 47.82 | 113.843 | 2.056306
|  | 47.83 | 115.828 | 2.063814
|  | 47.84 | 97.0733 | 1.9871
|  | 47.85 | 125.113 | 2.097302
|  | 47.86 | 107.639 | 2.03197
|  | 47.87 | 104.179 | 2.01778
|  | 47.88 | 99.6816 | 1.998615
|  | 47.89 | 97.2808 | 1.988027
|  | 47.9 | 114.067 | 2.05716
|  | 47.91 | 126.249 | 2.101228
|  | 47.92 | 105.479 | 2.023166
|  | 47.93 | 129.37 | 2.111834
|  | 47.94 | 127.548 | 2.105674
|  | 47.95 | 126.967 | 2.103691
|  | 47.96 | 107.901 | 2.033025
|  | 47.97 | 88.0967 | 1.94496
|  | 47.98 | 103.441 | 2.014693
|  | 47.99 | 118.828 | 2.074919
|  | 48 | 142.49 | 2.153784
|  | 48.01 | 139.296 | 2.143939
|  | 48.02 | 110.668 | 2.044022
|  | 48.03 | 155.886 | 2.192807
|  | 48.04 | 118.651 | 2.074271
|  | 48.05 | 120.53 | 2.081095
|  | 48.06 | 109.262 | 2.038469
|  | 48.07 | 89.1448 | 1.950096
|  | 48.08 | 109.785 | 2.040543
|  | 48.09 | 121.86 | 2.085861
|  | 48.1 | 98.4836 | 1.993364
|  | 48.11 | 108.038 | 2.033577
|  | 48.12 | 121.19 | 2.083467
|  | 48.13 | 127.106 | 2.104166
|  | 48.14 | 99.4801 | 1.997736
|  | 48.15 | 103.652 | 2.015578
|  | 48.16 | 122.884 | 2.089495
|  | 48.17 | 107.198 | 2.030187
|  | 48.18 | 110.281 | 2.042501
|  | 48.19 | 109.976 | 2.041298
|  | 48.2 | 117.944 | 2.071676
|  | 48.21 | 114.821 | 2.060021
|  | 48.22 | 127.305 | 2.104845
|  | 48.23 | 116.133 | 2.064956
|  | 48.24 | 116.626 | 2.066795
|  | 48.25 | 93.4553 | 1.970604
|  | 48.26 | 113.856 | 2.056356
|  | 48.27 | 127.46 | 2.105374
|  | 48.28 | 123.824 | 2.092805
|  | 48.29 | 112.408 | 2.050797
|  | 48.3 | 122.087 | 2.086669
|  | 48.31 | 110.378 | 2.042883
|  | 48.32 | 97.0585 | 1.987034
|  | 48.33 | 95.8883 | 1.981766
|  | 48.34 | 124.936 | 2.096688
|  | 48.35 | 93.9195 | 1.972756
|  | 48.36 | 125.371 | 2.098197
|  | 48.37 | 128.29 | 2.108193
|  | 48.38 | 127.696 | 2.106177
|  | 48.39 | 104.939 | 2.020937
|  | 48.4 | 102.91 | 2.012458
|  | 48.41 | 122.186 | 2.087021
|  | 48.42 | 101.164 | 2.005026
|  | 48.43 | 110.765 | 2.044403
|  | 48.44 | 117.354 | 2.069498
|  | 48.45 | 104.063 | 2.017296
|  | 48.46 | 126.601 | 2.102437
|  | 48.47 | 101.593 | 2.006864
|  | 48.48 | 99.2112 | 1.996561
|  | 48.49 | 92.0665 | 1.964102
|  | 48.5 | 113.598 | 2.055371
|  | 48.51 | 101.696 | 2.007304
|  | 48.52 | 125.02 | 2.096979
|  | 48.53 | 122.256 | 2.08727
|  | 48.54 | 110.726 | 2.04425
|  | 48.55 | 109.886 | 2.040942
|  | 48.56 | 117.661 | 2.070633
|  | 48.57 | 114.405 | 2.058445
|  | 48.58 | 112.681 | 2.051851
|  | 48.59 | 101.434 | 2.006184
|  | 48.6 | 126.662 | 2.102646
|  | 48.61 | 125.32 | 2.09802
|  | 48.62 | 109.559 | 2.039648
|  | 48.63 | 107.235 | 2.030337
|  | 48.64 | 106.779 | 2.028486
|  | 48.65 | 101.014 | 2.004382
|  | 48.66 | 116.21 | 2.065244
|  | 48.67 | 104.926 | 2.020883
|  | 48.68 | 98.7364 | 1.994477
|  | 48.69 | 108.221 | 2.034312
|  | 48.7 | 119.262 | 2.076502
|  | 48.71 | 103.053 | 2.013061
|  | 48.72 | 118.637 | 2.07422
|  | 48.73 | 112.571 | 2.051427
|  | 48.74 | 112.786 | 2.052255
|  | 48.75 | 115.935 | 2.064215
|  | 48.76 | 128.953 | 2.110431
|  | 48.77 | 103.186 | 2.013621
|  | 48.78 | 133.975 | 2.127024
|  | 48.79 | 106.165 | 2.025981
|  | 48.8 | 91.8028 | 1.962856
|  | 48.81 | 122.935 | 2.089676
|  | 48.82 | 100.489 | 2.002119
|  | 48.83 | 107.063 | 2.029639
|  | 48.84 | 116.873 | 2.067714
|  | 48.85 | 93.8782 | 1.972565
|  | 48.86 | 79.8358 | 1.902198
|  | 48.87 | 120.368 | 2.080511
|  | 48.88 | 83.8683 | 1.923598
|  | 48.89 | 120.13 | 2.079651
|  | 48.9 | 114.306 | 2.058069
|  | 48.91 | 91.5581 | 1.961697
|  | 48.92 | 92.5538 | 1.966394
|  | 48.93 | 94.6591 | 1.976162
|  | 48.94 | 108.825 | 2.036729
|  | 48.95 | 108.278 | 2.03454
|  | 48.96 | 98.6592 | 1.994138
|  | 48.97 | 120.448 | 2.0808
|  | 48.98 | 110.535 | 2.0435
|  | 48.99 | 111.754 | 2.048263
|  | 49 | 105.002 | 2.021198
|  | 49.01 | 123.479 | 2.091593
|  | 49.02 | 113.427 | 2.054716
|  | 49.03 | 103.335 | 2.014247
|  | 49.04 | 108.173 | 2.034119
|  | 49.05 | 131.528 | 2.119018
|  | 49.06 | 95.5808 | 1.980371
|  | 49.07 | 95.552 | 1.98024
|  | 49.08 | 98.0604 | 1.991494
|  | 49.09 | 106.847 | 2.028762
|  | 49.1 | 93.4618 | 1.970634
|  | 49.11 | 112.091 | 2.049571
|  | 49.12 | 129.267 | 2.111488
|  | 49.13 | 84.8352 | 1.928576
|  | 49.14 | 100.4 | 2.001734
|  | 49.15 | 104 | 2.017033
|  | 49.16 | 98.5892 | 1.993829
|  | 49.17 | 123.725 | 2.092457
|  | 49.18 | 121.02 | 2.082857
|  | 49.19 | 121.39 | 2.084183
|  | 49.2 | 96.2286 | 1.983304
|  | 49.21 | 144.927 | 2.161149
|  | 49.22 | 104.259 | 2.018114
|  | 49.23 | 105.332 | 2.02256
|  | 49.24 | 101.7 | 2.007321
|  | 49.25 | 111.98 | 2.04914
|  | 49.26 | 106.953 | 2.029193
|  | 49.27 | 103.182 | 2.013604
|  | 49.28 | 124.605 | 2.095535
|  | 49.29 | 119.977 | 2.079098
|  | 49.3 | 105.07 | 2.021479
|  | 49.31 | 102.853 | 2.012217
|  | 49.32 | 130.157 | 2.114468
|  | 49.33 | 102.823 | 2.01209
|  | 49.34 | 122.246 | 2.087235
|  | 49.35 | 95.1111 | 1.978231
|  | 49.36 | 108.734 | 2.036365
|  | 49.37 | 83.0736 | 1.919463
|  | 49.38 | 96.6896 | 1.98538
|  | 49.39 | 110.517 | 2.043429
|  | 49.4 | 105.788 | 2.024436
|  | 49.41 | 101.576 | 2.006791
|  | 49.42 | 99.3557 | 1.997193
|  | 49.43 | 97.9062 | 1.99081
|  | 49.44 | 108.824 | 2.036725
|  | 49.45 | 91.1839 | 1.959918
|  | 49.46 | 112.155 | 2.049819
|  | 49.47 | 87.3261 | 1.941144
|  | 49.48 | 86.4039 | 1.936533
|  | 49.49 | 98.7281 | 1.994441
|  | 49.5 | 102.235 | 2.0096
|  | 49.51 | 96.6722 | 1.985302
|  | 49.52 | 111.057 | 2.045546
|  | 49.53 | 113.826 | 2.056241
|  | 49.54 | 110.334 | 2.042709
|  | 49.55 | 87.0638 | 1.939838
|  | 49.56 | 107.599 | 2.031808
|  | 49.57 | 93.618 | 1.971359
|  | 49.58 | 107.085 | 2.029729
|  | 49.59 | 114.201 | 2.05767
|  | 49.6 | 106.801 | 2.028575
|  | 49.61 | 105.635 | 2.023808
|  | 49.62 | 82.8401 | 1.918241
|  | 49.63 | 101.223 | 2.005279
|  | 49.64 | 99.0815 | 1.995993
|  | 49.65 | 92.5388 | 1.966324
|  | 49.66 | 108.999 | 2.037423
|  | 49.67 | 124.364 | 2.094695
|  | 49.68 | 106.937 | 2.029128
|  | 49.69 | 102.158 | 2.009272
|  | 49.7 | 113.43 | 2.054728
|  | 49.71 | 103.394 | 2.014495
|  | 49.72 | 93.555 | 1.971067
|  | 49.73 | 90.7791 | 1.957986
|  | 49.74 | 103.636 | 2.015511
|  | 49.75 | 102.042 | 2.008779
|  | 49.76 | 110.617 | 2.043822
|  | 49.77 | 105.34 | 2.022593
|  | 49.78 | 110.761 | 2.044387
|  | 49.79 | 126.54 | 2.102228
|  | 49.8 | 103.82 | 2.016281
|  | 49.81 | 93.3201 | 1.969975
|  | 49.82 | 101.738 | 2.007483
|  | 49.83 | 103.079 | 2.01317
|  | 49.84 | 103.47 | 2.014814
|  | 49.85 | 113.959 | 2.056749
|  | 49.86 | 114.259 | 2.05789
|  | 49.87 | 93.987 | 1.973068
|  | 49.88 | 97.946 | 1.990987
|  | 49.89 | 99.2731 | 1.996832
|  | 49.9 | 114.66 | 2.059412
|  | 49.91 | 97.0522 | 1.987005
|  | 49.92 | 105.316 | 2.022494
|  | 49.93 | 103.071 | 2.013136
|  | 49.94 | 105.396 | 2.022824
|  | 49.95 | 119.094 | 2.07589
|  | 49.96 | 99.1167 | 1.996147
|  | 49.97 | 108.108 | 2.033858
|  | 49.98 | 107.602 | 2.03182
|  | 49.99 | 104.322 | 2.018376
|  | 50 | 121.461 | 2.084437
|  | 50.01 | 109.738 | 2.040357
|  | 50.02 | 86.5461 | 1.937248
|  | 50.03 | 108.719 | 2.036305
|  | 50.04 | 112.5 | 2.051153
|  | 50.05 | 102.741 | 2.011744
|  | 50.06 | 99.5169 | 1.997897
|  | 50.07 | 115.134 | 2.061204
|  | 50.08 | 99.6541 | 1.998495
|  | 50.09 | 96.856 | 1.986127
|  | 50.1 | 90.4609 | 1.956461
|  | 50.11 | 96.8033 | 1.98589
|  | 50.12 | 106.127 | 2.025826
|  | 50.13 | 94.7191 | 1.976438
|  | 50.14 | 121.802 | 2.085654
|  | 50.15 | 97.1635 | 1.987503
|  | 50.16 | 98.6116 | 1.993928
|  | 50.17 | 107.782 | 2.032546
|  | 50.18 | 114.577 | 2.059097
|  | 50.19 | 103.38 | 2.014437
|  | 50.2 | 84.9558 | 1.929193
|  | 50.21 | 105.974 | 2.025199
|  | 50.22 | 94.8344 | 1.976966
|  | 50.23 | 119.227 | 2.076375
|  | 50.24 | 105.148 | 2.021801
|  | 50.25 | 110.612 | 2.043802
|  | 50.26 | 90.7389 | 1.957794
|  | 50.27 | 97.3561 | 1.988363
|  | 50.28 | 119.724 | 2.078181
|  | 50.29 | 102.215 | 2.009515
|  | 50.3 | 107.445 | 2.031186
|  | 50.31 | 93.9934 | 1.973097
|  | 50.32 | 112.654 | 2.051747
|  | 50.33 | 100.524 | 2.00227
|  | 50.34 | 104.602 | 2.01954
|  | 50.35 | 116.822 | 2.067525
|  | 50.36 | 107.514 | 2.031465
|  | 50.37 | 125.835 | 2.099801
|  | 50.38 | 93.6939 | 1.971711
|  | 50.39 | 109.176 | 2.038127
|  | 50.4 | 97.7866 | 1.990279
|  | 50.41 | 95.4725 | 1.979878
|  | 50.42 | 122.745 | 2.089004
|  | 50.43 | 122.993 | 2.08988
|  | 50.44 | 128.242 | 2.10803
|  | 50.45 | 120.59 | 2.081311
|  | 50.46 | 105.394 | 2.022816
|  | 50.47 | 128.733 | 2.10969
|  | 50.48 | 111.586 | 2.04761
|  | 50.49 | 129.837 | 2.113398
|  | 50.5 | 123.537 | 2.091797
|  | 50.51 | 114.09 | 2.057248
|  | 50.52 | 123.171 | 2.090508
|  | 50.53 | 130.799 | 2.116604
|  | 50.54 | 107.399 | 2.031
|  | 50.55 | 131.743 | 2.119728
|  | 50.56 | 115.028 | 2.060804
|  | 50.57 | 133.885 | 2.126732
|  | 50.58 | 141.433 | 2.150551
|  | 50.59 | 129.775 | 2.113191
|  | 50.6 | 118.506 | 2.07374
|  | 50.61 | 118.141 | 2.072401
|  | 50.62 | 102.786 | 2.011934
|  | 50.63 | 120.019 | 2.07925
|  | 50.64 | 104.586 | 2.019474
|  | 50.65 | 131.907 | 2.120268
|  | 50.66 | 102.67 | 2.011444
|  | 50.67 | 109.199 | 2.038219
|  | 50.68 | 103.979 | 2.016946
|  | 50.69 | 113.135 | 2.053597
|  | 50.7 | 104.887 | 2.020722
|  | 50.71 | 107.263 | 2.03045
|  | 50.72 | 134.643 | 2.129184
|  | 50.73 | 90.0237 | 1.954357
|  | 50.74 | 85.7267 | 1.933116
|  | 50.75 | 111.018 | 2.045393
|  | 50.76 | 89.2485 | 1.950601
|  | 50.77 | 94.8686 | 1.977122
|  | 50.78 | 105.498 | 2.023244
|  | 50.79 | 110.101 | 2.041791
|  | 50.8 | 105.221 | 2.022102
|  | 50.81 | 101.209 | 2.005219
|  | 50.82 | 113.334 | 2.05436
|  | 50.83 | 109.045 | 2.037606
|  | 50.84 | 95.3244 | 1.979204
|  | 50.85 | 113.531 | 2.055114
|  | 50.86 | 106.62 | 2.027839
|  | 50.87 | 109.128 | 2.037936
|  | 50.88 | 90.5649 | 1.95696
|  | 50.89 | 103.824 | 2.016298
|  | 50.9 | 92.3993 | 1.965669
|  | 50.91 | 116.154 | 2.065034
|  | 50.92 | 99.4263 | 1.997501
|  | 50.93 | 112.953 | 2.052898
|  | 50.94 | 95.3821 | 1.979467
|  | 50.95 | 99.6891 | 1.998648
|  | 50.96 | 115.821 | 2.063787
|  | 50.97 | 103.921 | 2.016703
|  | 50.98 | 90.5329 | 1.956806
|  | 50.99 | 98.3257 | 1.992667
|  | 51 | 103.714 | 2.015837
|  | 51.01 | 87.2797 | 1.940913
|  | 51.02 | 96.9723 | 1.986648
|  | 51.03 | 90.7058 | 1.957635
|  | 51.04 | 97.6104 | 1.989496
|  | 51.05 | 100.745 | 2.003224
|  | 51.06 | 98.2297 | 1.992243
|  | 51.07 | 119.403 | 2.077015
|  | 51.08 | 101.572 | 2.006774
|  | 51.09 | 96.5883 | 1.984925
|  | 51.1 | 84.3695 | 1.926185
|  | 51.11 | 99.2083 | 1.996548
|  | 51.12 | 107.566 | 2.031675
|  | 51.13 | 102.981 | 2.012757
|  | 51.14 | 108.372 | 2.034917
|  | 51.15 | 89.9668 | 1.954082
|  | 51.16 | 97.2071 | 1.987698
|  | 51.17 | 89.6472 | 1.952537
|  | 51.18 | 108.875 | 2.036928
|  | 51.19 | 94.1181 | 1.973673
|  | 51.2 | 92.0133 | 1.963851
|  | 51.21 | 105.21 | 2.022057
|  | 51.22 | 93.735 | 1.971902
|  | 51.23 | 109.211 | 2.038266
|  | 51.24 | 94.5765 | 1.975783
|  | 51.25 | 107.469 | 2.031283
|  | 51.26 | 88.6758 | 1.947805
|  | 51.27 | 91.0052 | 1.959066
|  | 51.28 | 98.062 | 1.991501
|  | 51.29 | 84.739 | 1.928083
|  | 51.3 | 99.6375 | 1.998423
|  | 51.31 | 100.758 | 2.00328
|  | 51.32 | 101.972 | 2.008481
|  | 51.33 | 103.966 | 2.016891
|  | 51.34 | 93.5139 | 1.970876
|  | 51.35 | 90.7535 | 1.957863
|  | 51.36 | 100.475 | 2.002058
|  | 51.37 | 106.066 | 2.025576
|  | 51.38 | 81.7097 | 1.912274
|  | 51.39 | 112.084 | 2.049544
|  | 51.4 | 107.881 | 2.032945
|  | 51.41 | 110.505 | 2.043382
|  | 51.42 | 117.424 | 2.069757
|  | 51.43 | 97.9501 | 1.991005
|  | 51.44 | 101.814 | 2.007808
|  | 51.45 | 102.789 | 2.011947
|  | 51.46 | 84.9596 | 1.929212
|  | 51.47 | 103.388 | 2.01447
|  | 51.48 | 113.732 | 2.055883
|  | 51.49 | 101.718 | 2.007398
|  | 51.5 | 89.1828 | 1.950281
|  | 51.51 | 106.611 | 2.027802
|  | 51.52 | 96.093 | 1.982692
|  | 51.53 | 90.2008 | 1.95521
|  | 51.54 | 95.9156 | 1.981889
|  | 51.55 | 95.5742 | 1.980341
|  | 51.56 | 85.3735 | 1.931323
|  | 51.57 | 91.9821 | 1.963703
|  | 51.58 | 97.4149 | 1.988625
|  | 51.59 | 108.733 | 2.036361
|  | 51.6 | 92.0551 | 1.964048
|  | 51.61 | 88.7254 | 1.948048
|  | 51.62 | 90.1738 | 1.95508
|  | 51.63 | 105.178 | 2.021925
|  | 51.64 | 81.6389 | 1.911897
|  | 51.65 | 113.466 | 2.054866
|  | 51.66 | 77.0816 | 1.886951
|  | 51.67 | 91.5702 | 1.961754
|  | 51.68 | 110.757 | 2.044371
|  | 51.69 | 115.319 | 2.061901
|  | 51.7 | 90.333 | 1.955846
|  | 51.71 | 93.3639 | 1.970179
|  | 51.72 | 94.6591 | 1.976162
|  | 51.73 | 114.216 | 2.057727
|  | 51.74 | 117.93 | 2.071624
|  | 51.75 | 88.6112 | 1.947489
|  | 51.76 | 94.1179 | 1.973672
|  | 51.77 | 124.999 | 2.096907
|  | 51.78 | 104.152 | 2.017668
|  | 51.79 | 103.341 | 2.014273
|  | 51.8 | 81.9124 | 1.91335
|  | 51.81 | 90.4987 | 1.956642
|  | 51.82 | 103.01 | 2.012879
|  | 51.83 | 100.369 | 2.0016
|  | 51.84 | 89.6604 | 1.952601
|  | 51.85 | 85.0956 | 1.929907
|  | 51.86 | 83.3227 | 1.920763
|  | 51.87 | 92.0144 | 1.963856
|  | 51.88 | 94.5703 | 1.975755
|  | 51.89 | 91.3756 | 1.96083
|  | 51.9 | 108.336 | 2.034773
|  | 51.91 | 102.526 | 2.010834
|  | 51.92 | 97.8338 | 1.990489
|  | 51.93 | 108.067 | 2.033693
|  | 51.94 | 90.4285 | 1.956305
|  | 51.95 | 116.697 | 2.06706
|  | 51.96 | 99.9947 | 1.999977
|  | 51.97 | 104.584 | 2.019465
|  | 51.98 | 121.848 | 2.085818
|  | 51.99 | 99.3696 | 1.997254
|  | 52 | 72.7126 | 1.86161
|  | 52.01 | 104.13 | 2.017576
|  | 52.02 | 109.281 | 2.038545
|  | 52.03 | 106.069 | 2.025588
|  | 52.04 | 99.8764 | 1.999463
|  | 52.05 | 112.102 | 2.049613
|  | 52.06 | 109.508 | 2.039446
|  | 52.07 | 100.334 | 2.001448
|  | 52.08 | 98.6343 | 1.994028
|  | 52.09 | 96.9834 | 1.986697
|  | 52.1 | 110.545 | 2.043539
|  | 52.11 | 103.995 | 2.017012
|  | 52.12 | 103.26 | 2.013932
|  | 52.13 | 77.5792 | 1.889745
|  | 52.14 | 96.8875 | 1.986268
|  | 52.15 | 99.1491 | 1.996289
|  | 52.16 | 110.744 | 2.04432
|  | 52.17 | 111.943 | 2.048997
|  | 52.18 | 95.4219 | 1.979648
|  | 52.19 | 97.4077 | 1.988593
|  | 52.2 | 103.189 | 2.013633
|  | 52.21 | 94.2889 | 1.974461
|  | 52.22 | 100.418 | 2.001812
|  | 52.23 | 94.7253 | 1.976466
|  | 52.24 | 98.3304 | 1.992688
|  | 52.25 | 99.5174 | 1.997899
|  | 52.26 | 86.8995 | 1.939017
|  | 52.27 | 90.0353 | 1.954413
|  | 52.28 | 101.917 | 2.008247
|  | 52.29 | 116.863 | 2.067677
|  | 52.3 | 92.4004 | 1.965674
|  | 52.31 | 102.414 | 2.010359
|  | 52.32 | 94.3681 | 1.974825
|  | 52.33 | 106.925 | 2.029079
|  | 52.34 | 101.81 | 2.00779
|  | 52.35 | 96.3009 | 1.98363
|  | 52.36 | 85.7627 | 1.933298
|  | 52.37 | 105.485 | 2.023191
|  | 52.38 | 95.7775 | 1.981263
|  | 52.39 | 91.0617 | 1.959336
|  | 52.4 | 90.2107 | 1.955258
|  | 52.41 | 98.7239 | 1.994422
|  | 52.42 | 110.187 | 2.04213
|  | 52.43 | 108.813 | 2.036681
|  | 52.44 | 101.128 | 2.004871
|  | 52.45 | 115.923 | 2.06417
|  | 52.46 | 109.904 | 2.041013
|  | 52.47 | 108.993 | 2.037399
|  | 52.48 | 107.264 | 2.030454
|  | 52.49 | 102.223 | 2.009549
|  | 52.5 | 102.241 | 2.009625
|  | 52.51 | 101.08 | 2.004665
|  | 52.52 | 102.023 | 2.008698
|  | 52.53 | 91.1712 | 1.959858
|  | 52.54 | 104.52 | 2.019199
|  | 52.55 | 112.734 | 2.052055
|  | 52.56 | 112.784 | 2.052247
|  | 52.57 | 103.022 | 2.01293
|  | 52.58 | 96.7763 | 1.985769
|  | 52.59 | 93.9531 | 1.972911
|  | 52.6 | 90.4991 | 1.956644
|  | 52.61 | 91.9996 | 1.963786
|  | 52.62 | 108.455 | 2.03525
|  | 52.63 | 116.106 | 2.064855
|  | 52.64 | 97.9255 | 1.990896
|  | 52.65 | 98.1255 | 1.991782
|  | 52.66 | 115.052 | 2.060894
|  | 52.67 | 108.51 | 2.03547
|  | 52.68 | 91.51 | 1.961469
|  | 52.69 | 97.0439 | 1.986968
|  | 52.7 | 92.748 | 1.967305
|  | 52.71 | 104.73 | 2.020071
|  | 52.72 | 85.5438 | 1.932189
|  | 52.73 | 99.3026 | 1.996961
|  | 52.74 | 101.42 | 2.006124
|  | 52.75 | 104.777 | 2.020266
|  | 52.76 | 101.99 | 2.008558
|  | 52.77 | 102.73 | 2.011697
|  | 52.78 | 94.2328 | 1.974202
|  | 52.79 | 101.444 | 2.006226
|  | 52.8 | 95.1594 | 1.978452
|  | 52.81 | 99.6033 | 1.998274
|  | 52.82 | 107.751 | 2.032421
|  | 52.83 | 116.491 | 2.066292
|  | 52.84 | 105.493 | 2.023224
|  | 52.85 | 102.491 | 2.010686
|  | 52.86 | 107.88 | 2.032941
|  | 52.87 | 85.6605 | 1.932781
|  | 52.88 | 91.7419 | 1.962568
|  | 52.89 | 101.224 | 2.005283
|  | 52.9 | 102.494 | 2.010698
|  | 52.91 | 100.403 | 2.001747
|  | 52.92 | 93.7489 | 1.971966
|  | 52.93 | 111.119 | 2.045788
|  | 52.94 | 112.065 | 2.04947
|  | 52.95 | 115.369 | 2.062089
|  | 52.96 | 92.5828 | 1.96653
|  | 52.97 | 105.045 | 2.021375
|  | 52.98 | 96.0887 | 1.982672
|  | 52.99 | 96.8136 | 1.985936
|  | 53 | 97.7399 | 1.990072
|  | 53.01 | 104.966 | 2.021049
|  | 53.02 | 92.38 | 1.965578
|  | 53.03 | 103.502 | 2.014949
|  | 53.04 | 104.968 | 2.021057
|  | 53.05 | 104.798 | 2.020353
|  | 53.06 | 103.167 | 2.013541
|  | 53.07 | 115.813 | 2.063757
|  | 53.08 | 108.209 | 2.034263
|  | 53.09 | 84.4329 | 1.926512
|  | 53.1 | 92.6341 | 1.966771
|  | 53.11 | 94.8232 | 1.976915
|  | 53.12 | 111.548 | 2.047462
|  | 53.13 | 109.523 | 2.039505
|  | 53.14 | 93.8953 | 1.972644
|  | 53.15 | 103.302 | 2.014109
|  | 53.16 | 110.559 | 2.043594
|  | 53.17 | 90.4127 | 1.956229
|  | 53.18 | 111.698 | 2.048045
|  | 53.19 | 94.157 | 1.973853
|  | 53.2 | 121.712 | 2.085333
|  | 53.21 | 109.249 | 2.038417
|  | 53.22 | 108.553 | 2.035642
|  | 53.23 | 101.353 | 2.005837
|  | 53.24 | 100.673 | 2.002913
|  | 53.25 | 100.319 | 2.001383
|  | 53.26 | 107.868 | 2.032893
|  | 53.27 | 113.835 | 2.056276
|  | 53.28 | 100.331 | 2.001435
|  | 53.29 | 101.786 | 2.007688
|  | 53.3 | 131.02 | 2.117338
|  | 53.31 | 99.9196 | 1.999651
|  | 53.32 | 104.603 | 2.019544
|  | 53.33 | 99.1115 | 1.996124
|  | 53.34 | 120.632 | 2.081463
|  | 53.35 | 103.026 | 2.012947
|  | 53.36 | 101.864 | 2.008021
|  | 53.37 | 101.084 | 2.004682
|  | 53.38 | 134.981 | 2.130273
|  | 53.39 | 110.97 | 2.045206
|  | 53.4 | 128.215 | 2.107939
|  | 53.41 | 137.071 | 2.136946
|  | 53.42 | 130.149 | 2.114441
|  | 53.43 | 114.641 | 2.05934
|  | 53.44 | 117.937 | 2.07165
|  | 53.45 | 119.454 | 2.077201
|  | 53.46 | 124.448 | 2.094988
|  | 53.47 | 117.129 | 2.068664
|  | 53.48 | 110.693 | 2.04412
|  | 53.49 | 137.208 | 2.137379
|  | 53.5 | 153.802 | 2.186962
|  | 53.51 | 154.745 | 2.189617
|  | 53.52 | 152.72 | 2.183896
|  | 53.53 | 168.96 | 2.227784
|  | 53.54 | 171.176 | 2.233443
|  | 53.55 | 149.805 | 2.175526
|  | 53.56 | 184.927 | 2.267
|  | 53.57 | 197.844 | 2.296323
|  | 53.58 | 205.291 | 2.31237
|  | 53.59 | 210.411 | 2.323068
|  | 53.6 | 247.033 | 2.392755
|  | 53.61 | 272.755 | 2.435773
|  | 53.62 | 283.51 | 2.452568
|  | 53.63 | 297.646 | 2.4737
|  | 53.64 | 316.68 | 2.500621
|  | 53.65 | 326.309 | 2.513629
|  | 53.66 | 358.06 | 2.553956
|  | 53.67 | 371.666 | 2.570153
|  | 53.68 | 377.031 | 2.576377
|  | 53.69 | 354.896 | 2.550101
|  | 53.7 | 407.144 | 2.609748
|  | 53.71 | 433.11 | 2.636598
|  | 53.72 | 432.56 | 2.636046
|  | 53.73 | 429.731 | 2.633197
|  | 53.74 | 497.437 | 2.696738
|  | 53.75 | 463.503 | 2.666053
|  | 53.76 | 479.794 | 2.681055
|  | 53.77 | 497.061 | 2.69641
|  | 53.78 | 503.228 | 2.701765
|  | 53.79 | 504.646 | 2.702987
|  | 53.8 | 496.541 | 2.695955
|  | 53.81 | 550.578 | 2.740819
|  | 53.82 | 528.602 | 2.723129
|  | 53.83 | 503.573 | 2.702062
|  | 53.84 | 511.642 | 2.708966
|  | 53.85 | 508.633 | 2.706405
|  | 53.86 | 488.296 | 2.688683
|  | 53.87 | 528.236 | 2.722828
|  | 53.88 | 476.368 | 2.677943
|  | 53.89 | 466.766 | 2.669099
|  | 53.9 | 489.784 | 2.690005
|  | 53.91 | 415.72 | 2.618801
|  | 53.92 | 483.745 | 2.684616
|  | 53.93 | 457.954 | 2.660822
|  | 53.94 | 420.705 | 2.623978
|  | 53.95 | 389.908 | 2.590962
|  | 53.96 | 377.66 | 2.577101
|  | 53.97 | 355.714 | 2.551101
|  | 53.98 | 324.79 | 2.511603
|  | 53.99 | 315.727 | 2.499312
|  | 54 | 345.02 | 2.537844
|  | 54.01 | 293.061 | 2.466958
|  | 54.02 | 302.093 | 2.480141
|  | 54.03 | 309.722 | 2.490972
|  | 54.04 | 283.098 | 2.451937
|  | 54.05 | 257.732 | 2.411168
|  | 54.06 | 265.804 | 2.424562
|  | 54.07 | 227.693 | 2.35735
|  | 54.08 | 233.186 | 2.367702
|  | 54.09 | 215.335 | 2.333115
|  | 54.1 | 193.267 | 2.286158
|  | 54.11 | 212.724 | 2.327816
|  | 54.12 | 215.474 | 2.333395
|  | 54.13 | 187.972 | 2.274093
|  | 54.14 | 169.654 | 2.229564
|  | 54.15 | 170.023 | 2.230508
|  | 54.16 | 167.192 | 2.223215
|  | 54.17 | 164.585 | 2.21639
|  | 54.18 | 160.754 | 2.206162
|  | 54.19 | 153.791 | 2.186931
|  | 54.2 | 143.954 | 2.158224
|  | 54.21 | 114.833 | 2.060067
|  | 54.22 | 128.034 | 2.107325
|  | 54.23 | 125.752 | 2.099515
|  | 54.24 | 122.349 | 2.0876
|  | 54.25 | 115.398 | 2.062198
|  | 54.26 | 145.323 | 2.162334
|  | 54.27 | 125.157 | 2.097455
|  | 54.28 | 113.953 | 2.056726
|  | 54.29 | 114.068 | 2.057164
|  | 54.3 | 133.217 | 2.12456
|  | 54.31 | 108.646 | 2.036014
|  | 54.32 | 116.76 | 2.067294
|  | 54.33 | 107.955 | 2.033243
|  | 54.34 | 127.02 | 2.103872
|  | 54.35 | 104.234 | 2.018009
|  | 54.36 | 112.335 | 2.050515
|  | 54.37 | 99.4282 | 1.99751
|  | 54.38 | 138.427 | 2.141221
|  | 54.39 | 114.142 | 2.057445
|  | 54.4 | 122.313 | 2.087473
|  | 54.41 | 90.4956 | 1.956627
|  | 54.42 | 108.001 | 2.033428
|  | 54.43 | 117.524 | 2.070127
|  | 54.44 | 123.533 | 2.091783
|  | 54.45 | 97.5297 | 1.989137
|  | 54.46 | 94.4096 | 1.975016
|  | 54.47 | 116.782 | 2.067376
|  | 54.48 | 109.586 | 2.039755
|  | 54.49 | 114.857 | 2.060157
|  | 54.5 | 111.89 | 2.048791
|  | 54.51 | 114.965 | 2.060566
|  | 54.52 | 101.353 | 2.005837
|  | 54.53 | 123.515 | 2.09172
|  | 54.54 | 108.172 | 2.034115
|  | 54.55 | 87.8098 | 1.943543
|  | 54.56 | 95.5834 | 1.980382
|  | 54.57 | 106.059 | 2.025548
|  | 54.58 | 122.641 | 2.088636
|  | 54.59 | 88.9248 | 1.949023
|  | 54.6 | 102.459 | 2.01055
|  | 54.61 | 93.0632 | 1.968778
|  | 54.62 | 115.482 | 2.062514
|  | 54.63 | 125.548 | 2.09881
|  | 54.64 | 122.15 | 2.086893
|  | 54.65 | 112.939 | 2.052844
|  | 54.66 | 104.808 | 2.020394
|  | 54.67 | 104.003 | 2.017046
|  | 54.68 | 113.591 | 2.055344
|  | 54.69 | 115.256 | 2.061664
|  | 54.7 | 111.82 | 2.048519
|  | 54.71 | 105.272 | 2.022313
|  | 54.72 | 105.453 | 2.023059
|  | 54.73 | 116.45 | 2.066139
|  | 54.74 | 100.563 | 2.002438
|  | 54.75 | 108.777 | 2.036537
|  | 54.76 | 111.34 | 2.046651
|  | 54.77 | 116.793 | 2.067417
|  | 54.78 | 109.3 | 2.03862
|  | 54.79 | 114.372 | 2.05832
|  | 54.8 | 100.23 | 2.000998
|  | 54.81 | 95.6116 | 1.980511
|  | 54.82 | 116.535 | 2.066456
|  | 54.83 | 96.4198 | 1.984166
|  | 54.84 | 105.744 | 2.024256
|  | 54.85 | 96.5227 | 1.984629
|  | 54.86 | 124.965 | 2.096788
|  | 54.87 | 111.439 | 2.047037
|  | 54.88 | 115.895 | 2.064065
|  | 54.89 | 111.836 | 2.048582
|  | 54.9 | 116.586 | 2.066646
|  | 54.91 | 115.673 | 2.063232
|  | 54.92 | 92.9272 | 1.968143
|  | 54.93 | 110.521 | 2.043445
|  | 54.94 | 118.667 | 2.07433
|  | 54.95 | 101.34 | 2.005781
|  | 54.96 | 113.402 | 2.054621
|  | 54.97 | 105.265 | 2.022284
|  | 54.98 | 113.746 | 2.055936
|  | 54.99 | 126.296 | 2.10139
|  | 55 | 118.69 | 2.074414
|  | 55.01 | 118.417 | 2.073414
|  | 55.02 | 113.496 | 2.054981
|  | 55.03 | 100.279 | 2.00121
|  | 55.04 | 122.024 | 2.086445
|  | 55.05 | 111.155 | 2.045929
|  | 55.06 | 127.819 | 2.106595
|  | 55.07 | 112.493 | 2.051125
|  | 55.08 | 117.181 | 2.068857
|  | 55.09 | 98.9901 | 1.995592
|  | 55.1 | 132.337 | 2.121681
|  | 55.11 | 99.4504 | 1.997607
|  | 55.12 | 121.168 | 2.083388
|  | 55.13 | 111.36 | 2.046729
|  | 55.14 | 135.013 | 2.130376
|  | 55.15 | 114.435 | 2.058559
|  | 55.16 | 110.76 | 2.044383
|  | 55.17 | 127.586 | 2.105803
|  | 55.18 | 125.467 | 2.09853
|  | 55.19 | 94.5313 | 1.975576
|  | 55.2 | 101.22 | 2.005266
|  | 55.21 | 117.421 | 2.069746
|  | 55.22 | 122.946 | 2.089714
|  | 55.23 | 100.043 | 2.000187
|  | 55.24 | 125.018 | 2.096973
|  | 55.25 | 121.737 | 2.085423
|  | 55.26 | 133.396 | 2.125143
|  | 55.27 | 114.983 | 2.060634
|  | 55.28 | 123.867 | 2.092956
|  | 55.29 | 101.547 | 2.006667
|  | 55.3 | 116.388 | 2.065908
|  | 55.31 | 119.968 | 2.079065
|  | 55.32 | 128.635 | 2.109359
|  | 55.33 | 124.088 | 2.09373
|  | 55.34 | 113.901 | 2.056528
|  | 55.35 | 111.751 | 2.048251
|  | 55.36 | 120.466 | 2.080864
|  | 55.37 | 114.008 | 2.056935
|  | 55.38 | 122.849 | 2.089372
|  | 55.39 | 107.635 | 2.031954
|  | 55.4 | 106.313 | 2.026586
|  | 55.41 | 108.888 | 2.03698
|  | 55.42 | 100.207 | 2.000898
|  | 55.43 | 126.509 | 2.102121
|  | 55.44 | 148.701 | 2.172314
|  | 55.45 | 121.382 | 2.084154
|  | 55.46 | 107.135 | 2.029931
|  | 55.47 | 109.744 | 2.040381
|  | 55.48 | 121.732 | 2.085405
|  | 55.49 | 109.747 | 2.040393
|  | 55.5 | 110.505 | 2.043382
|  | 55.51 | 116.632 | 2.066818
|  | 55.52 | 104.417 | 2.018771
|  | 55.53 | 114.43 | 2.05854
|  | 55.54 | 121.438 | 2.084355
|  | 55.55 | 114.16 | 2.057514
|  | 55.56 | 107.766 | 2.032482
|  | 55.57 | 133.454 | 2.125332
|  | 55.58 | 130.007 | 2.113967
|  | 55.59 | 128.696 | 2.109565
|  | 55.6 | 132.958 | 2.123714
|  | 55.61 | 108.126 | 2.03393
|  | 55.62 | 120.402 | 2.080634
|  | 55.63 | 119.044 | 2.075708
|  | 55.64 | 106.161 | 2.025965
|  | 55.65 | 121.212 | 2.083546
|  | 55.66 | 125.9 | 2.100026
|  | 55.67 | 117.388 | 2.069624
|  | 55.68 | 114.449 | 2.058612
|  | 55.69 | 133.92 | 2.126845
|  | 55.7 | 129.133 | 2.111037
|  | 55.71 | 134.559 | 2.128913
|  | 55.72 | 124.647 | 2.095682
|  | 55.73 | 176.833 | 2.247563
|  | 55.74 | 146.059 | 2.164528
|  | 55.75 | 128.775 | 2.109832
|  | 55.76 | 137.413 | 2.138028
|  | 55.77 | 137.133 | 2.137142
|  | 55.78 | 130.814 | 2.116654
|  | 55.79 | 152.704 | 2.18385
|  | 55.8 | 137.478 | 2.138233
|  | 55.81 | 171.135 | 2.233339
|  | 55.82 | 155.737 | 2.192392
|  | 55.83 | 170.541 | 2.231829
|  | 55.84 | 164.566 | 2.21634
|  | 55.85 | 150.146 | 2.176514
|  | 55.86 | 159.437 | 2.202589
|  | 55.87 | 146.85 | 2.166874
|  | 55.88 | 171.39 | 2.233985
|  | 55.89 | 187.732 | 2.273538
|  | 55.9 | 172.526 | 2.236855
|  | 55.91 | 160.248 | 2.204793
|  | 55.92 | 164.678 | 2.216636
|  | 55.93 | 167.475 | 2.22395
|  | 55.94 | 176.147 | 2.245875
|  | 55.95 | 185.832 | 2.269121
|  | 55.96 | 237.126 | 2.374979
|  | 55.97 | 196.964 | 2.294387
|  | 55.98 | 226.121 | 2.354341
|  | 55.99 | 227.193 | 2.356395
|  | 56 | 242.37 | 2.384479
|  | 56.01 | 242.435 | 2.384595
|  | 56.02 | 247.728 | 2.393975
|  | 56.03 | 282.667 | 2.451275
|  | 56.04 | 274.647 | 2.438775
|  | 56.05 | 283.424 | 2.452437
|  | 56.06 | 288.326 | 2.459884
|  | 56.07 | 334.344 | 2.524194
|  | 56.08 | 369.053 | 2.567089
|  | 56.09 | 382.278 | 2.582379
|  | 56.1 | 441.275 | 2.644709
|  | 56.11 | 454.079 | 2.657131
|  | 56.12 | 541.318 | 2.733452
|  | 56.13 | 537.27 | 2.730193
|  | 56.14 | 641.629 | 2.807284
|  | 56.15 | 677.201 | 2.830718
|  | 56.16 | 784.874 | 2.8948
|  | 56.17 | 871.531 | 2.940283
|  | 56.18 | 930.987 | 2.968944
|  | 56.19 | 1053.64 | 3.022692
|  | 56.2 | 1158.02 | 3.063716
|  | 56.21 | 1320.07 | 3.120597
|  | 56.22 | 1447.46 | 3.160607
|  | 56.23 | 1556.18 | 3.19206
|  | 56.24 | 1671.24 | 3.223039
|  | 56.25 | 1793.31 | 3.253655
|  | 56.26 | 1886.06 | 3.275556
|  | 56.27 | 2099.19 | 3.322052
|  | 56.28 | 2195.8 | 3.341593
|  | 56.29 | 2338.01 | 3.368846
|  | 56.3 | 2524.6 | 3.402193
|  | 56.31 | 2655.82 | 3.424199
|  | 56.32 | 2752.05 | 3.439656
|  | 56.33 | 2737.08 | 3.437287
|  | 56.34 | 2842.75 | 3.453739
|  | 56.35 | 2909.67 | 3.463844
|  | 56.36 | 2893.2 | 3.461378
|  | 56.37 | 3012.33 | 3.478903
|  | 56.38 | 3060.44 | 3.485784
|  | 56.39 | 3167.26 | 3.500684
|  | 56.4 | 3203.11 | 3.505572
|  | 56.41 | 3080.24 | 3.488585
|  | 56.42 | 3154.46 | 3.498925
|  | 56.43 | 3195.43 | 3.504529
|  | 56.44 | 3054.41 | 3.484927
|  | 56.45 | 3000.98 | 3.477263
|  | 56.46 | 2994.67 | 3.476349
|  | 56.47 | 2894.33 | 3.461548
|  | 56.48 | 2777.85 | 3.443709
|  | 56.49 | 2627.41 | 3.419528
|  | 56.5 | 2591.75 | 3.413593
|  | 56.51 | 2631.87 | 3.420264
|  | 56.52 | 2410.47 | 3.382102
|  | 56.53 | 2343 | 3.369772
|  | 56.54 | 2231.18 | 3.348535
|  | 56.55 | 2156.51 | 3.333751
|  | 56.56 | 2071.71 | 3.316329
|  | 56.57 | 2062.04 | 3.314297
|  | 56.58 | 1838.78 | 3.26453
|  | 56.59 | 1777.68 | 3.249854
|  | 56.6 | 1663.96 | 3.221143
|  | 56.61 | 1593.79 | 3.202431
|  | 56.62 | 1440.91 | 3.158637
|  | 56.63 | 1347.05 | 3.129384
|  | 56.64 | 1277.48 | 3.106354
|  | 56.65 | 1247.66 | 3.096096
|  | 56.66 | 1124.25 | 3.050863
|  | 56.67 | 1035.48 | 3.015142
|  | 56.68 | 971.647 | 2.987509
|  | 56.69 | 872.179 | 2.940606
|  | 56.7 | 786.23 | 2.89555
|  | 56.71 | 767.237 | 2.88493
|  | 56.72 | 648.743 | 2.812073
|  | 56.73 | 625.51 | 2.796234
|  | 56.74 | 588.418 | 2.769686
|  | 56.75 | 581.455 | 2.764516
|  | 56.76 | 503.39 | 2.701905
|  | 56.77 | 481.549 | 2.68264
|  | 56.78 | 439.329 | 2.64279
|  | 56.79 | 416.116 | 2.619214
|  | 56.8 | 361.26 | 2.55782
|  | 56.81 | 351.703 | 2.546176
|  | 56.82 | 339.862 | 2.531303
|  | 56.83 | 322.738 | 2.50885
|  | 56.84 | 260.584 | 2.415948
|  | 56.85 | 286.665 | 2.457375
|  | 56.86 | 245.239 | 2.38959
|  | 56.87 | 230.626 | 2.362908
|  | 56.88 | 213.317 | 2.329025
|  | 56.89 | 237.406 | 2.375492
|  | 56.9 | 219.121 | 2.340684
|  | 56.91 | 206.899 | 2.315758
|  | 56.92 | 174.406 | 2.241561
|  | 56.93 | 175.03 | 2.243112
|  | 56.94 | 156.87 | 2.19554
|  | 56.95 | 183.753 | 2.264234
|  | 56.96 | 147.417 | 2.168548
|  | 56.97 | 155.913 | 2.192882
|  | 56.98 | 143.435 | 2.156655
|  | 56.99 | 162.832 | 2.21174
|  | 57 | 138.342 | 2.140954
|  | 57.01 | 161.97 | 2.209435
|  | 57.02 | 138.478 | 2.141381
|  | 57.03 | 141.989 | 2.152255
|  | 57.04 | 133.164 | 2.124387
|  | 57.05 | 117.892 | 2.071484
|  | 57.06 | 128.541 | 2.109042
|  | 57.07 | 119.865 | 2.078692
|  | 57.08 | 122.743 | 2.088997
|  | 57.09 | 125.137 | 2.097386
|  | 57.1 | 130.455 | 2.115461
|  | 57.11 | 140.811 | 2.148637
|  | 57.12 | 112.233 | 2.050121
|  | 57.13 | 109.367 | 2.038886
|  | 57.14 | 118.85 | 2.074999
|  | 57.15 | 125.526 | 2.098734
|  | 57.16 | 106.043 | 2.025482
|  | 57.17 | 103.458 | 2.014764
|  | 57.18 | 117.151 | 2.068746
|  | 57.19 | 118.285 | 2.07293
|  | 57.2 | 124.763 | 2.096086
|  | 57.21 | 110.115 | 2.041846
|  | 57.22 | 113.69 | 2.055722
|  | 57.23 | 106.355 | 2.026758
|  | 57.24 | 116.338 | 2.065722
|  | 57.25 | 103.09 | 2.013217
|  | 57.26 | 91.8577 | 1.963116
|  | 57.27 | 99.5099 | 1.997866
|  | 57.28 | 112.704 | 2.051939
|  | 57.29 | 106.864 | 2.028831
|  | 57.3 | 107.993 | 2.033396
|  | 57.31 | 92.8118 | 1.967603
|  | 57.32 | 124.184 | 2.094066
|  | 57.33 | 109.589 | 2.039767
|  | 57.34 | 112.963 | 2.052936
|  | 57.35 | 115.333 | 2.061954
|  | 57.36 | 106.466 | 2.027211
|  | 57.37 | 94.6697 | 1.976211
|  | 57.38 | 102.86 | 2.012247
|  | 57.39 | 105.601 | 2.023668
|  | 57.4 | 95.3282 | 1.979221
|  | 57.41 | 110.562 | 2.043606
|  | 57.42 | 90.0029 | 1.954257
|  | 57.43 | 94.0202 | 1.973221
|  | 57.44 | 94.5146 | 1.975499
|  | 57.45 | 102.563 | 2.010991
|  | 57.46 | 102.002 | 2.008609
|  | 57.47 | 108.246 | 2.034412
|  | 57.48 | 99.3498 | 1.997167
|  | 57.49 | 86.2515 | 1.935767
|  | 57.5 | 98.5721 | 1.993754
|  | 57.51 | 83.3519 | 1.920916
|  | 57.52 | 101.756 | 2.00756
|  | 57.53 | 105.466 | 2.023112
|  | 57.54 | 104.776 | 2.020262
|  | 57.55 | 94.7473 | 1.976567
|  | 57.56 | 91.8927 | 1.963281
|  | 57.57 | 111.69 | 2.048014
|  | 57.58 | 102.165 | 2.009302
|  | 57.59 | 98.4193 | 1.99308
|  | 57.6 | 107.122 | 2.029879
|  | 57.61 | 113.035 | 2.053213
|  | 57.62 | 95.1926 | 1.978603
|  | 57.63 | 84.1264 | 1.924932
|  | 57.64 | 93.6973 | 1.971727
|  | 57.65 | 82.6844 | 1.917424
|  | 57.66 | 98.9815 | 1.995554
|  | 57.67 | 89.8838 | 1.953681
|  | 57.68 | 105.251 | 2.022226
|  | 57.69 | 90.1709 | 1.955066
|  | 57.7 | 93.0707 | 1.968813
|  | 57.71 | 109.693 | 2.040179
|  | 57.72 | 89.8894 | 1.953708
|  | 57.73 | 95.469 | 1.979862
|  | 57.74 | 93.7517 | 1.971979
|  | 57.75 | 96.3515 | 1.983858
|  | 57.76 | 79.3212 | 1.899389
|  | 57.77 | 90.7384 | 1.957791
|  | 57.78 | 84.747 | 1.928124
|  | 57.79 | 90.6865 | 1.957543
|  | 57.8 | 110.012 | 2.04144
|  | 57.81 | 93.5894 | 1.971227
|  | 57.82 | 93.5719 | 1.971145
|  | 57.83 | 105.843 | 2.024662
|  | 57.84 | 93.5504 | 1.971046
|  | 57.85 | 103.276 | 2.013999
|  | 57.86 | 104.244 | 2.018051
|  | 57.87 | 98.0589 | 1.991487
|  | 57.88 | 92.9965 | 1.968467
|  | 57.89 | 80.0804 | 1.903526
|  | 57.9 | 96.3926 | 1.984044
|  | 57.91 | 95.1591 | 1.97845
|  | 57.92 | 83.3019 | 1.920655
|  | 57.93 | 93.8469 | 1.97242
|  | 57.94 | 107.659 | 2.03205
|  | 57.95 | 81.9997 | 1.913812
|  | 57.96 | 80.4854 | 1.905717
|  | 57.97 | 74.0747 | 1.86967
|  | 57.98 | 85.6069 | 1.932509
|  | 57.99 | 104.002 | 2.017042
|  | 58 | 87.4985 | 1.942001
|  | 58.01 | 81.1098 | 1.909073
|  | 58.02 | 73.7518 | 1.867773
|  | 58.03 | 79.194 | 1.898692
|  | 58.04 | 98.0332 | 1.991373
|  | 58.05 | 93.46 | 1.970626
|  | 58.06 | 82.8183 | 1.918126
|  | 58.07 | 70.5022 | 1.848203
|  | 58.08 | 77.4444 | 1.88899
|  | 58.09 | 82.2787 | 1.915287
|  | 58.1 | 103.325 | 2.014205
|  | 58.11 | 95.3499 | 1.97932
|  | 58.12 | 95.6066 | 1.980488
|  | 58.13 | 89.6399 | 1.952501
|  | 58.14 | 103.223 | 2.013776
|  | 58.15 | 93.0783 | 1.968848
|  | 58.16 | 87.7654 | 1.943323
|  | 58.17 | 80.1886 | 1.904113
|  | 58.18 | 87.612 | 1.942564
|  | 58.19 | 95.5197 | 1.980093
|  | 58.2 | 102.142 | 2.009204
|  | 58.21 | 94.2543 | 1.974301
|  | 58.22 | 94.417 | 1.97505
|  | 58.23 | 84.7332 | 1.928054
|  | 58.24 | 85.6228 | 1.932589
|  | 58.25 | 87.2726 | 1.940878
|  | 58.26 | 83.7911 | 1.923198
|  | 58.27 | 80.5748 | 1.906199
|  | 58.28 | 91.8115 | 1.962897
|  | 58.29 | 92.1712 | 1.964595
|  | 58.3 | 97.2889 | 1.988063
|  | 58.31 | 100.237 | 2.001028
|  | 58.32 | 89.8955 | 1.953738
|  | 58.33 | 98.9163 | 1.995268
|  | 58.34 | 92.4634 | 1.96597
|  | 58.35 | 107.867 | 2.032889
|  | 58.36 | 106.588 | 2.027708
|  | 58.37 | 80.4097 | 1.905308
|  | 58.38 | 97.5542 | 1.989246
|  | 58.39 | 78.4074 | 1.894357
|  | 58.4 | 95.7299 | 1.981048
|  | 58.41 | 94.7255 | 1.976467
|  | 58.42 | 92.774 | 1.967426
|  | 58.43 | 87.1943 | 1.940488
|  | 58.44 | 82.2559 | 1.915167
|  | 58.45 | 90.3808 | 1.956076
|  | 58.46 | 73.5516 | 1.866592
|  | 58.47 | 93.5178 | 1.970894
|  | 58.48 | 86.5711 | 1.937373
|  | 58.49 | 91.1889 | 1.959942
|  | 58.5 | 88.3721 | 1.946315
|  | 58.51 | 86.2784 | 1.935902
|  | 58.52 | 83.0231 | 1.919199
|  | 58.53 | 90.8801 | 1.958469
|  | 58.54 | 85.3449 | 1.931178
|  | 58.55 | 96.8075 | 1.985909
|  | 58.56 | 83.1218 | 1.919715
|  | 58.57 | 91.1158 | 1.959594
|  | 58.58 | 80.7388 | 1.907082
|  | 58.59 | 79.4601 | 1.900149
|  | 58.6 | 89.7382 | 1.952977
|  | 58.61 | 82.4594 | 1.91624
|  | 58.62 | 81.7615 | 1.912549
|  | 58.63 | 97.2759 | 1.988005
|  | 58.64 | 86.3681 | 1.936353
|  | 58.65 | 69.6427 | 1.842876
|  | 58.66 | 90.7188 | 1.957697
|  | 58.67 | 99.478 | 1.997727
|  | 58.68 | 93.3663 | 1.97019
|  | 58.69 | 82.0822 | 1.914249
|  | 58.7 | 86.3204 | 1.936113
|  | 58.71 | 91.5558 | 1.961686
|  | 58.72 | 78.0401 | 1.892318
|  | 58.73 | 75.2038 | 1.87624
|  | 58.74 | 76.9633 | 1.886284
|  | 58.75 | 90.0108 | 1.954295
|  | 58.76 | 87.6369 | 1.942687
|  | 58.77 | 89.7986 | 1.95327
|  | 58.78 | 82.1836 | 1.914785
|  | 58.79 | 93.107 | 1.968982
|  | 58.8 | 91.6772 | 1.962261
|  | 58.81 | 91.87 | 1.963174
|  | 58.82 | 86.4686 | 1.936858
|  | 58.83 | 89.5528 | 1.952079
|  | 58.84 | 87.405 | 1.941536
|  | 58.85 | 76.1909 | 1.881903
|  | 58.86 | 79.1302 | 1.898342
|  | 58.87 | 87.0531 | 1.939784
|  | 58.88 | 91.5542 | 1.961678
|  | 58.89 | 89.9546 | 1.954023
|  | 58.9 | 93.2213 | 1.969515
|  | 58.91 | 101.94 | 2.008345
|  | 58.92 | 85.6832 | 1.932896
|  | 58.93 | 92.0387 | 1.96397
|  | 58.94 | 89.0163 | 1.94947
|  | 58.95 | 80.1763 | 1.904046
|  | 58.96 | 92.4587 | 1.965948
|  | 58.97 | 91.863 | 1.963141
|  | 58.98 | 93.9004 | 1.972667
|  | 58.99 | 92.3913 | 1.965631
|  | 59 | 102.781 | 2.011913
|  | 59.01 | 78.5522 | 1.895158
|  | 59.02 | 84.7082 | 1.927925
|  | 59.03 | 88.5955 | 1.947412
|  | 59.04 | 74.6623 | 1.873101
|  | 59.05 | 96.8807 | 1.986237
|  | 59.06 | 90.8165 | 1.958165
|  | 59.07 | 98.2556 | 1.992357
|  | 59.08 | 85.8186 | 1.933581
|  | 59.09 | 109.239 | 2.038378
|  | 59.1 | 80.6898 | 1.906819
|  | 59.11 | 88.4305 | 1.946602
|  | 59.12 | 76.8712 | 1.885764
|  | 59.13 | 92.7318 | 1.967229
|  | 59.14 | 84.5997 | 1.927369
|  | 59.15 | 92.675 | 1.966963
|  | 59.16 | 81.2787 | 1.909977
|  | 59.17 | 106.565 | 2.027615
|  | 59.18 | 78.1967 | 1.893188
|  | 59.19 | 91.5645 | 1.961727
|  | 59.2 | 96.6819 | 1.985345
|  | 59.21 | 85.2728 | 1.930811
|  | 59.22 | 84.1768 | 1.925192
|  | 59.23 | 74.5786 | 1.872614
|  | 59.24 | 89.5838 | 1.952229
|  | 59.25 | 104.078 | 2.017359
|  | 59.26 | 97.958 | 1.99104
|  | 59.27 | 78.2488 | 1.893478
|  | 59.28 | 81.094 | 1.908989
|  | 59.29 | 73.0803 | 1.8638
|  | 59.3 | 79.1324 | 1.898354
|  | 59.31 | 90.1812 | 1.955116
|  | 59.32 | 82.864 | 1.918366
|  | 59.33 | 85.0453 | 1.92965
|  | 59.34 | 73.8011 | 1.868063
|  | 59.35 | 94.1695 | 1.97391
|  | 59.36 | 84.0337 | 1.924453
|  | 59.37 | 98.6969 | 1.994304
|  | 59.38 | 85.7859 | 1.933416
|  | 59.39 | 89.5749 | 1.952186
|  | 59.4 | 89.0995 | 1.949875
|  | 59.41 | 89.5912 | 1.952265
|  | 59.42 | 75.4969 | 1.877929
|  | 59.43 | 61.0421 | 1.785629
|  | 59.44 | 69.8305 | 1.844045
|  | 59.45 | 74.4933 | 1.872117
|  | 59.46 | 70.4253 | 1.847729
|  | 59.47 | 78.1118 | 1.892717
|  | 59.48 | 74.6159 | 1.872831
|  | 59.49 | 88.3398 | 1.946156
|  | 59.5 | 81.9685 | 1.913647
|  | 59.51 | 78.1255 | 1.892793
|  | 59.52 | 80.973 | 1.90834
|  | 59.53 | 89.0239 | 1.949507
|  | 59.54 | 90.9999 | 1.959041
|  | 59.55 | 82.8086 | 1.918075
|  | 59.56 | 84.5407 | 1.927066
|  | 59.57 | 74.5939 | 1.872703
|  | 59.58 | 79.39 | 1.899766
|  | 59.59 | 73.3609 | 1.865465
|  | 59.6 | 81.1494 | 1.909285
|  | 59.61 | 82.949 | 1.918811
|  | 59.62 | 73.659 | 1.867226
|  | 59.63 | 66.6039 | 1.8235
|  | 59.64 | 71.3646 | 1.853483
|  | 59.65 | 68.2867 | 1.834336
|  | 59.66 | 77.0851 | 1.88697
|  | 59.67 | 79.6569 | 1.901223
|  | 59.68 | 75.632 | 1.878706
|  | 59.69 | 86.0113 | 1.934556
|  | 59.7 | 66.7869 | 1.824691
|  | 59.71 | 69.2161 | 1.840207
|  | 59.72 | 108.059 | 2.033661
|  | 59.73 | 74.5219 | 1.872284
|  | 59.74 | 78.6658 | 1.895786
|  | 59.75 | 83.7189 | 1.922824
|  | 59.76 | 78.0993 | 1.892647
|  | 59.77 | 84.79 | 1.928345
|  | 59.78 | 82.7893 | 1.917974
|  | 59.79 | 85.0061 | 1.92945
|  | 59.8 | 95.2801 | 1.979002
|  | 59.81 | 76.9736 | 1.886342
|  | 59.82 | 72.3321 | 1.859331
|  | 59.83 | 82.1138 | 1.914416
|  | 59.84 | 87.3893 | 1.941458
|  | 59.85 | 81.3518 | 1.910367
|  | 59.86 | 74.8153 | 1.87399
|  | 59.87 | 82.5952 | 1.916955
|  | 59.88 | 89.6721 | 1.952657
|  | 59.89 | 95.8031 | 1.98138
|  | 59.9 | 79.7896 | 1.901946
|  | 59.91 | 77.1061 | 1.887089
|  | 59.92 | 82.748 | 1.917758
|  | 59.93 | 103.989 | 2.016987
|  | 59.94 | 82.5646 | 1.916794
|  | 59.95 | 69.5947 | 1.842576
|  | 59.96 | 80.7374 | 1.907075
|  | 59.97 | 72.9793 | 1.8632
|  | 59.98 | 92.4533 | 1.965922
|  | 59.99 | 74.8419 | 1.874145
|  | 60 | 72.6871 | 1.861457
|  | 60.01 | 65.4369 | 1.815823
|  | 60.02 | 87.7247 | 1.943122
|  | 60.03 | 75.4672 | 1.877758
|  | 60.04 | 85.9248 | 1.934119
|  | 60.05 | 62.4882 | 1.795798
|  | 60.06 | 71.6448 | 1.855185
|  | 60.07 | 87.3514 | 1.94127
|  | 60.08 | 89.7388 | 1.95298
|  | 60.09 | 70.4794 | 1.848062
|  | 60.1 | 76.1164 | 1.881478
|  | 60.11 | 80.7225 | 1.906995
|  | 60.12 | 87.8937 | 1.943958
|  | 60.13 | 80.6775 | 1.906752
|  | 60.14 | 78.5404 | 1.895093
|  | 60.15 | 69.5226 | 1.842126
|  | 60.16 | 76.8921 | 1.885882
|  | 60.17 | 81.7139 | 1.912296
|  | 60.18 | 92.2817 | 1.965116
|  | 60.19 | 81.2395 | 1.909767
|  | 60.2 | 91.2065 | 1.960026
|  | 60.21 | 84.2818 | 1.925734
|  | 60.22 | 83.0918 | 1.919558
|  | 60.23 | 90.3825 | 1.956084
|  | 60.24 | 73.1426 | 1.86417
|  | 60.25 | 99.6639 | 1.998538
|  | 60.26 | 77.6798 | 1.890308
|  | 60.27 | 78.8104 | 1.896584
|  | 60.28 | 67.0928 | 1.826676
|  | 60.29 | 69.4366 | 1.841588
|  | 60.3 | 73.5823 | 1.866773
|  | 60.31 | 60.2077 | 1.779652
|  | 60.32 | 98.8148 | 1.994822
|  | 60.33 | 66.5213 | 1.822961
|  | 60.34 | 82.7572 | 1.917806
|  | 60.35 | 81.6934 | 1.912187
|  | 60.36 | 82.8068 | 1.918066
|  | 60.37 | 69.991 | 1.845042
|  | 60.38 | 82.9147 | 1.918632
|  | 60.39 | 94.29 | 1.974466
|  | 60.4 | 81.1739 | 1.909416
|  | 60.41 | 71.0873 | 1.851792
|  | 60.42 | 75.2961 | 1.876772
|  | 60.43 | 65.6481 | 1.817222
|  | 60.44 | 96.8018 | 1.985883
|  | 60.45 | 80.4121 | 1.905321
|  | 60.46 | 86.6974 | 1.938006
|  | 60.47 | 69.4184 | 1.841475
|  | 60.48 | 92.8384 | 1.967728
|  | 60.49 | 81.3036 | 1.91011
|  | 60.5 | 74.7998 | 1.8739
|  | 60.51 | 85.0209 | 1.929526
|  | 60.52 | 79.6562 | 1.90122
|  | 60.53 | 77.5576 | 1.889624
|  | 60.54 | 76.3255 | 1.88267
|  | 60.55 | 72.5448 | 1.860606
|  | 60.56 | 87.9456 | 1.944214
|  | 60.57 | 79.1324 | 1.898354
|  | 60.58 | 82.0828 | 1.914252
|  | 60.59 | 82.0099 | 1.913866
|  | 60.6 | 92.2212 | 1.964831
|  | 60.61 | 87.5499 | 1.942256
|  | 60.62 | 75.8648 | 1.88004
|  | 60.63 | 92.7333 | 1.967236
|  | 60.64 | 93.7184 | 1.971825
|  | 60.65 | 83.7003 | 1.922727
|  | 60.66 | 81.4197 | 1.910729
|  | 60.67 | 87.9932 | 1.944449
|  | 60.68 | 81.5574 | 1.911463
|  | 60.69 | 86.1998 | 1.935506
|  | 60.7 | 81.0254 | 1.908621
|  | 60.71 | 80.2879 | 1.90465
|  | 60.72 | 72.7713 | 1.86196
|  | 60.73 | 85.9796 | 1.934395
|  | 60.74 | 77.0043 | 1.886515
|  | 60.75 | 90.9088 | 1.958606
|  | 60.76 | 102.476 | 2.010622
|  | 60.77 | 85.1682 | 1.930277
|  | 60.78 | 84.0289 | 1.924429
|  | 60.79 | 78.7209 | 1.89609
|  | 60.8 | 85.6049 | 1.932499
|  | 60.81 | 77.0892 | 1.886994
|  | 60.82 | 76.8224 | 1.885488
|  | 60.83 | 86.8346 | 1.938693
|  | 60.84 | 82.7072 | 1.917543
|  | 60.85 | 99.3636 | 1.997227
|  | 60.86 | 90.3791 | 1.956068
|  | 60.87 | 69.8189 | 1.843973
|  | 60.88 | 89.1231 | 1.94999
|  | 60.89 | 72.7212 | 1.861661
|  | 60.9 | 75.6589 | 1.87886
|  | 60.91 | 70.4695 | 1.848001
|  | 60.92 | 78.2343 | 1.893397
|  | 60.93 | 88.3282 | 1.946099
|  | 60.94 | 84.0098 | 1.92433
|  | 60.95 | 77.3357 | 1.88838
|  | 60.96 | 95.5965 | 1.980442
|  | 60.97 | 73.047 | 1.863602
|  | 60.98 | 84.4665 | 1.926684
|  | 60.99 | 82.7972 | 1.918016
|  | 61 | 89.3803 | 1.951242
|  | 61.01 | 86.9443 | 1.939241
|  | 61.02 | 76.3152 | 1.882611
|  | 61.03 | 63.166 | 1.800483
|  | 61.04 | 83.821 | 1.923353
|  | 61.05 | 75.5284 | 1.87811
|  | 61.06 | 89.5767 | 1.952195
|  | 61.07 | 78.4332 | 1.8945
|  | 61.08 | 62.5336 | 1.796113
|  | 61.09 | 101.722 | 2.007415
|  | 61.1 | 71.7389 | 1.855755
|  | 61.11 | 86.5712 | 1.937373
|  | 61.12 | 98.8549 | 1.994998
|  | 61.13 | 82.6491 | 1.917238
|  | 61.14 | 82.7165 | 1.917592
|  | 61.15 | 78.6918 | 1.895929
|  | 61.16 | 94.3596 | 1.974786
|  | 61.17 | 74.428 | 1.871736
|  | 61.18 | 69.3486 | 1.841038
|  | 61.19 | 77.5283 | 1.88946
|  | 61.2 | 87.0215 | 1.939627
|  | 61.21 | 92.65 | 1.966845
|  | 61.22 | 58.5426 | 1.767472
|  | 61.23 | 88.774 | 1.948286
|  | 61.24 | 96.4845 | 1.984458
|  | 61.25 | 81.6577 | 1.911997
|  | 61.26 | 98.4843 | 1.993367
|  | 61.27 | 77.6426 | 1.8901
|  | 61.28 | 86.8634 | 1.938837
|  | 61.29 | 81.2359 | 1.909748
|  | 61.3 | 68.6783 | 1.83682
|  | 61.31 | 72.0173 | 1.857437
|  | 61.32 | 81.1654 | 1.909371
|  | 61.33 | 84.8463 | 1.928633
|  | 61.34 | 83.6152 | 1.922285
|  | 61.35 | 69.4847 | 1.841889
|  | 61.36 | 82.2595 | 1.915186
|  | 61.37 | 76.9794 | 1.886375
|  | 61.38 | 86.7133 | 1.938086
|  | 61.39 | 80.2962 | 1.904695
|  | 61.4 | 111.491 | 2.04724
|  | 61.41 | 87.3557 | 1.941291
|  | 61.42 | 94.3625 | 1.974799
|  | 61.43 | 72.5282 | 1.860507
|  | 61.44 | 85.0011 | 1.929425
|  | 61.45 | 87.5502 | 1.942257
|  | 61.46 | 75.2328 | 1.876407
|  | 61.47 | 84.0214 | 1.92439
|  | 61.48 | 75.8056 | 1.879701
|  | 61.49 | 77.814 | 1.891058
|  | 61.5 | 95.8267 | 1.981487
|  | 61.51 | 87.8699 | 1.94384
|  | 61.52 | 69.3909 | 1.841303
|  | 61.53 | 87.9408 | 1.94419
|  | 61.54 | 74.6434 | 1.872991
|  | 61.55 | 70.641 | 1.849057
|  | 61.56 | 75.9059 | 1.880276
|  | 61.57 | 81.6415 | 1.911911
|  | 61.58 | 73.5828 | 1.866776
|  | 61.59 | 96.477 | 1.984424
|  | 61.6 | 75.3836 | 1.877277
|  | 61.61 | 94.7356 | 1.976513
|  | 61.62 | 79.098 | 1.898166
|  | 61.63 | 81.6626 | 1.912023
|  | 61.64 | 71.9407 | 1.856975
|  | 61.65 | 92.3985 | 1.965665
|  | 61.66 | 92.2429 | 1.964933
|  | 61.67 | 90.3294 | 1.955829
|  | 61.68 | 80.6837 | 1.906786
|  | 61.69 | 77.7546 | 1.890726
|  | 61.7 | 97.5494 | 1.989225
|  | 61.71 | 75.5502 | 1.878236
|  | 61.72 | 96.2441 | 1.983374
|  | 61.73 | 75.2283 | 1.876381
|  | 61.74 | 81.6688 | 1.912056
|  | 61.75 | 81.5807 | 1.911587
|  | 61.76 | 80.5634 | 1.906138
|  | 61.77 | 84.3971 | 1.926328
|  | 61.78 | 88.4605 | 1.946749
|  | 61.79 | 75.5597 | 1.87829
|  | 61.8 | 70.3331 | 1.84716
|  | 61.81 | 82.6009 | 1.916985
|  | 61.82 | 94.4628 | 1.975261
|  | 61.83 | 75.4347 | 1.877571
|  | 61.84 | 68.3377 | 1.83466
|  | 61.85 | 95.7672 | 1.981217
|  | 61.86 | 74.5332 | 1.87235
|  | 61.87 | 82.134 | 1.914523
|  | 61.88 | 95.0639 | 1.978016
|  | 61.89 | 89.4316 | 1.951491
|  | 61.9 | 86.44 | 1.936715
|  | 61.91 | 87.1554 | 1.940294
|  | 61.92 | 72.6118 | 1.861007
|  | 61.93 | 96.0428 | 1.982465
|  | 61.94 | 70.9096 | 1.850705
|  | 61.95 | 88.7173 | 1.948008
|  | 61.96 | 108.427 | 2.035137
|  | 61.97 | 75.9707 | 1.880646
|  | 61.98 | 85.9774 | 1.934384
|  | 61.99 | 74.8556 | 1.874224
|  | 62 | 87.6402 | 1.942703
|  | 62.01 | 83.3017 | 1.920654
|  | 62.02 | 76.4131 | 1.883168
|  | 62.03 | 84.4015 | 1.92635
|  | 62.04 | 86.1655 | 1.935333
|  | 62.05 | 81.1091 | 1.90907
|  | 62.06 | 77.0756 | 1.886917
|  | 62.07 | 86.4613 | 1.936822
|  | 62.08 | 77.489 | 1.88924
|  | 62.09 | 92.9366 | 1.968187
|  | 62.1 | 83.5034 | 1.921704
|  | 62.11 | 68.8715 | 1.83804
|  | 62.12 | 75.5458 | 1.87821
|  | 62.13 | 87.7216 | 1.943107
|  | 62.14 | 86.5052 | 1.937042
|  | 62.15 | 89.9608 | 1.954053
|  | 62.16 | 94.9219 | 1.977366
|  | 62.17 | 84.9968 | 1.929403
|  | 62.18 | 82.1562 | 1.91464
|  | 62.19 | 111.062 | 2.045565
|  | 62.2 | 76.9791 | 1.886373
|  | 62.21 | 99.9559 | 1.999808
|  | 62.22 | 92.9879 | 1.968426
|  | 62.23 | 70.5219 | 1.848324
|  | 62.24 | 95.019 | 1.97781
|  | 62.25 | 83.6731 | 1.922586
|  | 62.26 | 81.9713 | 1.913662
|  | 62.27 | 100.132 | 2.000573
|  | 62.28 | 79.2009 | 1.89873
|  | 62.29 | 100.514 | 2.002227
|  | 62.3 | 82.0477 | 1.914066
|  | 62.31 | 96.2068 | 1.983206
|  | 62.32 | 83.0819 | 1.919506
|  | 62.33 | 101.293 | 2.005579
|  | 62.34 | 83.4804 | 1.921585
|  | 62.35 | 83.0864 | 1.91953
|  | 62.36 | 86.1916 | 1.935465
|  | 62.37 | 74.5669 | 1.872546
|  | 62.38 | 79.0894 | 1.898118
|  | 62.39 | 80.5766 | 1.906209
|  | 62.4 | 102.279 | 2.009786
|  | 62.41 | 87.0189 | 1.939614
|  | 62.42 | 92.1495 | 1.964493
|  | 62.43 | 93.5261 | 1.970933
|  | 62.44 | 89.6986 | 1.952786
|  | 62.45 | 100.447 | 2.001937
|  | 62.46 | 80.0147 | 1.90317
|  | 62.47 | 95.0596 | 1.977996
|  | 62.48 | 83.019 | 1.919177
|  | 62.49 | 86.38 | 1.936413
|  | 62.5 | 81.3651 | 1.910438
|  | 62.51 | 90.2466 | 1.955431
|  | 62.52 | 104.908 | 2.020809
|  | 62.53 | 98.2572 | 1.992364
|  | 62.54 | 81.8723 | 1.913137
|  | 62.55 | 80.8015 | 1.907419
|  | 62.56 | 87.7628 | 1.94331
|  | 62.57 | 80.6274 | 1.906483
|  | 62.58 | 88.0423 | 1.944691
|  | 62.59 | 82.1609 | 1.914665
|  | 62.6 | 87.0918 | 1.939977
|  | 62.61 | 70.5403 | 1.848437
|  | 62.62 | 94.7075 | 1.976384
|  | 62.63 | 96.4883 | 1.984475
|  | 62.64 | 109.123 | 2.037916
|  | 62.65 | 90.8655 | 1.958399
|  | 62.66 | 89.3731 | 1.951207
|  | 62.67 | 91.6782 | 1.962266
|  | 62.68 | 83.0043 | 1.919101
|  | 62.69 | 88.6554 | 1.947705
|  | 62.7 | 90.4859 | 1.956581
|  | 62.71 | 81.6562 | 1.911989
|  | 62.72 | 90.2271 | 1.955337
|  | 62.73 | 90.6438 | 1.957338
|  | 62.74 | 73.2979 | 1.865092
|  | 62.75 | 90.6432 | 1.957335
|  | 62.76 | 91.8556 | 1.963106
|  | 62.77 | 86.4401 | 1.936715
|  | 62.78 | 80.7573 | 1.907182
|  | 62.79 | 106.644 | 2.027936
|  | 62.8 | 64.8278 | 1.811761
|  | 62.81 | 87.0372 | 1.939705
|  | 62.82 | 98.8713 | 1.99507
|  | 62.83 | 89.2219 | 1.950471
|  | 62.84 | 104.173 | 2.017755
|  | 62.85 | 81.6877 | 1.912157
|  | 62.86 | 105.744 | 2.024256
|  | 62.87 | 96.7122 | 1.985481
|  | 62.88 | 101.822 | 2.007842
|  | 62.89 | 107.443 | 2.031178
|  | 62.9 | 84.4495 | 1.926597
|  | 62.91 | 85.9908 | 1.934452
|  | 62.92 | 96.7671 | 1.985728
|  | 62.93 | 75.4807 | 1.877836
|  | 62.94 | 94.2963 | 1.974495
|  | 62.95 | 96.2595 | 1.983444
|  | 62.96 | 87.1894 | 1.940464
|  | 62.97 | 102.373 | 2.010185
|  | 62.98 | 82.7409 | 1.91772
|  | 62.99 | 83.0386 | 1.91928
|  | 63 | 85.0258 | 1.929551
|  | 63.01 | 75.232 | 1.876403
|  | 63.02 | 92.6632 | 1.966907
|  | 63.03 | 89.3225 | 1.950961
|  | 63.04 | 90.5081 | 1.956687
|  | 63.05 | 107.732 | 2.032345
|  | 63.06 | 81.4237 | 1.910751
|  | 63.07 | 88.9397 | 1.949096
|  | 63.08 | 105.541 | 2.023421
|  | 63.09 | 85.5582 | 1.932262
|  | 63.1 | 99.9855 | 1.999937
|  | 63.11 | 97.1602 | 1.987488
|  | 63.12 | 83.2333 | 1.920297
|  | 63.13 | 93.8958 | 1.972646
|  | 63.14 | 91.9837 | 1.963711
|  | 63.15 | 84.4754 | 1.92673
|  | 63.16 | 88.576 | 1.947316
|  | 63.17 | 105.855 | 2.024711
|  | 63.18 | 98.8 | 1.994757
|  | 63.19 | 81.2477 | 1.909811
|  | 63.2 | 95.3285 | 1.979223
|  | 63.21 | 92.0762 | 1.964147
|  | 63.22 | 82.4002 | 1.915928
|  | 63.23 | 95.791 | 1.981325
|  | 63.24 | 99.9283 | 1.999688
|  | 63.25 | 100.407 | 2.001764
|  | 63.26 | 97.3829 | 1.988483
|  | 63.27 | 79.1431 | 1.898413
|  | 63.28 | 87.3897 | 1.94146
|  | 63.29 | 74.0707 | 1.869646
|  | 63.3 | 76.4527 | 1.883393
|  | 63.31 | 70.3576 | 1.847311
|  | 63.32 | 89.3081 | 1.950891
|  | 63.33 | 85.0247 | 1.929545
|  | 63.34 | 93.9266 | 1.972789
|  | 63.35 | 83.2596 | 1.920434
|  | 63.36 | 84.0969 | 1.92478
|  | 63.37 | 91.0651 | 1.959352
|  | 63.38 | 81.1796 | 1.909447
|  | 63.39 | 85.9873 | 1.934434
|  | 63.4 | 70.5246 | 1.848341
|  | 63.41 | 82.6075 | 1.917019
|  | 63.42 | 86.4366 | 1.936698
|  | 63.43 | 86.4731 | 1.936881
|  | 63.44 | 86.378 | 1.936403
|  | 63.45 | 86.7656 | 1.938348
|  | 63.46 | 95.5152 | 1.980072
|  | 63.47 | 93.327 | 1.970007
|  | 63.48 | 100.217 | 2.000941
|  | 63.49 | 68.2645 | 1.834195
|  | 63.5 | 79.2469 | 1.898982
|  | 63.51 | 85.2373 | 1.93063
|  | 63.52 | 77.3821 | 1.888641
|  | 63.53 | 81.4596 | 1.910942
|  | 63.54 | 87.9167 | 1.944071
|  | 63.55 | 102.225 | 2.009557
|  | 63.56 | 84.1735 | 1.925175
|  | 63.57 | 87.7553 | 1.943273
|  | 63.58 | 65.2213 | 1.814389
|  | 63.59 | 98.8422 | 1.994942
|  | 63.6 | 86.976 | 1.939399
|  | 63.61 | 98.2237 | 1.992216
|  | 63.62 | 85.1327 | 1.930096
|  | 63.63 | 82.2945 | 1.915371
|  | 63.64 | 83.6588 | 1.922512
|  | 63.65 | 83.0333 | 1.919252
|  | 63.66 | 82.5246 | 1.916583
|  | 63.67 | 98.0627 | 1.991504
|  | 63.68 | 87.5915 | 1.942462
|  | 63.69 | 74.7418 | 1.873564
|  | 63.7 | 92.547 | 1.966362
|  | 63.71 | 86.7341 | 1.93819
|  | 63.72 | 87.1837 | 1.940435
|  | 63.73 | 89.342 | 1.951056
|  | 63.74 | 90.8712 | 1.958426
|  | 63.75 | 71.5843 | 1.854818
|  | 63.76 | 85.1604 | 1.930238
|  | 63.77 | 75.8087 | 1.879719
|  | 63.78 | 87.6215 | 1.942611
|  | 63.79 | 85.2568 | 1.930729
|  | 63.8 | 77.6938 | 1.890386
|  | 63.81 | 97.9304 | 1.990918
|  | 63.82 | 95.8314 | 1.981508
|  | 63.83 | 104.905 | 2.020796
|  | 63.84 | 70.413 | 1.847653
|  | 63.85 | 114.547 | 2.058984
|  | 63.86 | 95.3015 | 1.9791
|  | 63.87 | 89.3089 | 1.950895
|  | 63.88 | 80.1831 | 1.904083
|  | 63.89 | 96.8083 | 1.985913
|  | 63.9 | 90.9276 | 1.958696
|  | 63.91 | 81.6094 | 1.91174
|  | 63.92 | 90.9939 | 1.959012
|  | 63.93 | 98.6524 | 1.994108
|  | 63.94 | 83.3355 | 1.92083
|  | 63.95 | 87.9007 | 1.943992
|  | 63.96 | 81.0499 | 1.908752
|  | 63.97 | 107.317 | 2.030669
|  | 63.98 | 94.0088 | 1.973169
|  | 63.99 | 97.8884 | 1.990731
|  | 64 | 86.2572 | 1.935795
|  | 64.01 | 76.713 | 1.884869
|  | 64.02 | 89.9493 | 1.953998
|  | 64.03 | 112.519 | 2.051226
|  | 64.04 | 95.8749 | 1.981705
|  | 64.05 | 85.1106 | 1.929984
|  | 64.06 | 90.1952 | 1.955183
|  | 64.07 | 91.0233 | 1.959153
|  | 64.08 | 89.5898 | 1.952259
|  | 64.09 | 80.3119 | 1.90478
|  | 64.1 | 80.9347 | 1.908135
|  | 64.11 | 83.5908 | 1.922158
|  | 64.12 | 89.8828 | 1.953677
|  | 64.13 | 88.9234 | 1.949016
|  | 64.14 | 96.5229 | 1.98463
|  | 64.15 | 93.5285 | 1.970944
|  | 64.16 | 84.6482 | 1.927618
|  | 64.17 | 88.86 | 1.948706
|  | 64.18 | 96.273 | 1.983505
|  | 64.19 | 98.2426 | 1.9923
|  | 64.2 | 90.6158 | 1.957204
|  | 64.21 | 90.4754 | 1.956531
|  | 64.22 | 89.1104 | 1.949928
|  | 64.23 | 77.6322 | 1.890042
|  | 64.24 | 79.6737 | 1.901315
|  | 64.25 | 89.8697 | 1.953613
|  | 64.26 | 98.5857 | 1.993814
|  | 64.27 | 78.4243 | 1.894451
|  | 64.28 | 76.3415 | 1.882761
|  | 64.29 | 96.4719 | 1.984401
|  | 64.3 | 90.5018 | 1.956657
|  | 64.31 | 100.72 | 2.003116
|  | 64.32 | 111.153 | 2.045921
|  | 64.33 | 87.9391 | 1.944182
|  | 64.34 | 100.398 | 2.001725
|  | 64.35 | 92.8167 | 1.967626
|  | 64.36 | 71.1717 | 1.852307
|  | 64.37 | 95.6218 | 1.980557
|  | 64.38 | 93.6541 | 1.971527
|  | 64.39 | 90.0791 | 1.954624
|  | 64.4 | 84.9849 | 1.929342
|  | 64.41 | 95.0679 | 1.978034
|  | 64.42 | 98.7412 | 1.994498
|  | 64.43 | 99.1751 | 1.996403
|  | 64.44 | 104.842 | 2.020535
|  | 64.45 | 110.519 | 2.043437
|  | 64.46 | 81.1017 | 1.90903
|  | 64.47 | 90.6962 | 1.957589
|  | 64.48 | 78.7296 | 1.896138
|  | 64.49 | 89.1144 | 1.949948
|  | 64.5 | 73.5042 | 1.866312
|  | 64.51 | 92.8819 | 1.967931
|  | 64.52 | 102.294 | 2.00985
|  | 64.53 | 101.451 | 2.006256
|  | 64.54 | 75.8839 | 1.88015
|  | 64.55 | 72.9664 | 1.863123
|  | 64.56 | 117.961 | 2.071738
|  | 64.57 | 84.2967 | 1.925811
|  | 64.58 | 108.13 | 2.033946
|  | 64.59 | 94.1727 | 1.973925
|  | 64.6 | 81.8894 | 1.913228
|  | 64.61 | 88.7098 | 1.947972
|  | 64.62 | 94.5714 | 1.97576
|  | 64.63 | 76.3794 | 1.882976
|  | 64.64 | 111.842 | 2.048605
|  | 64.65 | 86.5111 | 1.937072
|  | 64.66 | 97.3947 | 1.988535
|  | 64.67 | 97.5224 | 1.989104
|  | 64.68 | 84.8405 | 1.928603
|  | 64.69 | 98.3167 | 1.992627
|  | 64.7 | 95.6934 | 1.980882
|  | 64.71 | 93.0144 | 1.96855
|  | 64.72 | 84.2609 | 1.925626
|  | 64.73 | 76.2888 | 1.882461
|  | 64.74 | 99.5668 | 1.998115
|  | 64.75 | 96.5315 | 1.984669
|  | 64.76 | 95.7937 | 1.981337
|  | 64.77 | 84.5848 | 1.927292
|  | 64.78 | 93.7038 | 1.971757
|  | 64.79 | 96.4754 | 1.984417
|  | 64.8 | 76.5386 | 1.883881
|  | 64.81 | 109.11 | 2.037865
|  | 64.82 | 91.933 | 1.963471
|  | 64.83 | 105.973 | 2.025195
|  | 64.84 | 86.332 | 1.936172
|  | 64.85 | 99.5579 | 1.998076
|  | 64.86 | 115.495 | 2.062563
|  | 64.87 | 111.52 | 2.047353
|  | 64.88 | 68.7298 | 1.837145
|  | 64.89 | 101.423 | 2.006136
|  | 64.9 | 99.9339 | 1.999713
|  | 64.91 | 109.936 | 2.04114
|  | 64.92 | 93.9408 | 1.972854
|  | 64.93 | 92.0924 | 1.964224
|  | 64.94 | 110.262 | 2.042426
|  | 64.95 | 100.349 | 2.001513
|  | 64.96 | 90.0094 | 1.954288
|  | 64.97 | 99.4494 | 1.997602
|  | 64.98 | 76.0264 | 1.880964
|  | 64.99 | 96.2375 | 1.983344
|  | 65 | 84.5338 | 1.92703
|  | 65.01 | 114.124 | 2.057377
|  | 65.02 | 90.7205 | 1.957705
|  | 65.03 | 107.117 | 2.029858
|  | 65.04 | 100.168 | 2.000729
|  | 65.05 | 108.322 | 2.034717
|  | 65.06 | 87.8627 | 1.943805
|  | 65.07 | 110.657 | 2.043979
|  | 65.08 | 103.979 | 2.016946
|  | 65.09 | 96.9007 | 1.986327
|  | 65.1 | 107.86 | 2.03286
|  | 65.11 | 100.6 | 2.002598
|  | 65.12 | 96.5175 | 1.984606
|  | 65.13 | 107.978 | 2.033335
|  | 65.14 | 98.3141 | 1.992616
|  | 65.15 | 99.4345 | 1.997537
|  | 65.16 | 110.727 | 2.044254
|  | 65.17 | 99.7225 | 1.998793
|  | 65.18 | 107.29 | 2.030559
|  | 65.19 | 84.6989 | 1.927878
|  | 65.2 | 106.644 | 2.027936
|  | 65.21 | 102.855 | 2.012225
|  | 65.22 | 89.763 | 1.953097
|  | 65.23 | 106.109 | 2.025752
|  | 65.24 | 109.96 | 2.041235
|  | 65.25 | 106.464 | 2.027203
|  | 65.26 | 116.309 | 2.065613
|  | 65.27 | 100.609 | 2.002637
|  | 65.28 | 99.5636 | 1.998101
|  | 65.29 | 86.9532 | 1.939286
|  | 65.3 | 84.655 | 1.927653
|  | 65.31 | 114.47 | 2.058692
|  | 65.32 | 103.527 | 2.015054
|  | 65.33 | 97.131 | 1.987358
|  | 65.34 | 113.252 | 2.054046
|  | 65.35 | 129.368 | 2.111827
|  | 65.36 | 91.4585 | 1.961224
|  | 65.37 | 104.831 | 2.02049
|  | 65.38 | 101.39 | 2.005995
|  | 65.39 | 112.574 | 2.051438
|  | 65.4 | 115.974 | 2.064361
|  | 65.41 | 110.815 | 2.044599
|  | 65.42 | 94.2934 | 1.974481
|  | 65.43 | 107.831 | 2.032744
|  | 65.44 | 107.123 | 2.029883
|  | 65.45 | 114.441 | 2.058582
|  | 65.46 | 121.81 | 2.085683
|  | 65.47 | 108.16 | 2.034067
|  | 65.48 | 106.016 | 2.025371
|  | 65.49 | 100.718 | 2.003107
|  | 65.5 | 124.559 | 2.095375
|  | 65.51 | 139.754 | 2.145364
|  | 65.52 | 115.561 | 2.062811
|  | 65.53 | 101.075 | 2.004644
|  | 65.54 | 100.002 | 2.000009
|  | 65.55 | 120.109 | 2.079576
|  | 65.56 | 130.707 | 2.116299
|  | 65.57 | 133.715 | 2.12618
|  | 65.58 | 134.76 | 2.129561
|  | 65.59 | 123.829 | 2.092822
|  | 65.6 | 117.42 | 2.069742
|  | 65.61 | 157.958 | 2.198542
|  | 65.62 | 141.023 | 2.14929
|  | 65.63 | 124.794 | 2.096194
|  | 65.64 | 129.691 | 2.11291
|  | 65.65 | 151.961 | 2.181732
|  | 65.66 | 138.24 | 2.140634
|  | 65.67 | 124.712 | 2.095908
|  | 65.68 | 151.179 | 2.179491
|  | 65.69 | 138.876 | 2.142627
|  | 65.7 | 146.214 | 2.164989
|  | 65.71 | 154.577 | 2.189145
|  | 65.72 | 151.569 | 2.18061
|  | 65.73 | 172.811 | 2.237571
|  | 65.74 | 153.633 | 2.186485
|  | 65.75 | 141.98 | 2.152227
|  | 65.76 | 181.188 | 2.258129
|  | 65.77 | 172.92 | 2.237845
|  | 65.78 | 172.156 | 2.235922
|  | 65.79 | 173.974 | 2.240484
|  | 65.8 | 227.21 | 2.356427
|  | 65.81 | 194.071 | 2.287961
|  | 65.82 | 225.776 | 2.353678
|  | 65.83 | 216.785 | 2.336029
|  | 65.84 | 255.149 | 2.406794
|  | 65.85 | 259.22 | 2.413669
|  | 65.86 | 278.591 | 2.444967
|  | 65.87 | 276.493 | 2.441684
|  | 65.88 | 285.553 | 2.455687
|  | 65.89 | 358.433 | 2.554408
|  | 65.9 | 383.94 | 2.584263
|  | 65.91 | 381.82 | 2.581859
|  | 65.92 | 481.638 | 2.682721
|  | 65.93 | 518.497 | 2.714746
|  | 65.94 | 556.165 | 2.745204
|  | 65.95 | 628.164 | 2.798073
|  | 65.96 | 742.735 | 2.870834
|  | 65.97 | 765.203 | 2.883777
|  | 65.98 | 863.274 | 2.936149
|  | 65.99 | 889.397 | 2.949096
|  | 66 | 954.683 | 2.979859
|  | 66.01 | 1045.48 | 3.019316
|  | 66.02 | 1195.74 | 3.077637
|  | 66.03 | 1186.79 | 3.074374
|  | 66.04 | 1238.41 | 3.092864
|  | 66.05 | 1249.6 | 3.096771
|  | 66.06 | 1345.69 | 3.128945
|  | 66.07 | 1398.06 | 3.145526
|  | 66.08 | 1451.62 | 3.161853
|  | 66.09 | 1416.68 | 3.151272
|  | 66.1 | 1478.82 | 3.169915
|  | 66.11 | 1408.59 | 3.148785
|  | 66.12 | 1511.72 | 3.179471
|  | 66.13 | 1530.76 | 3.184907
|  | 66.14 | 1626.48 | 3.211249
|  | 66.15 | 1504.96 | 3.177525
|  | 66.16 | 1566.19 | 3.194844
|  | 66.17 | 1513.74 | 3.180051
|  | 66.18 | 1522.63 | 3.182594
|  | 66.19 | 1457.45 | 3.163594
|  | 66.2 | 1503.1 | 3.176988
|  | 66.21 | 1474.08 | 3.168521
|  | 66.22 | 1495.98 | 3.174926
|  | 66.23 | 1368.41 | 3.136216
|  | 66.24 | 1422.32 | 3.152997
|  | 66.25 | 1344.37 | 3.128519
|  | 66.26 | 1345.97 | 3.129035
|  | 66.27 | 1333.67 | 3.125048
|  | 66.28 | 1299.35 | 3.113726
|  | 66.29 | 1255.41 | 3.098786
|  | 66.3 | 1170.24 | 3.068275
|  | 66.31 | 1175.74 | 3.070311
|  | 66.32 | 1068.56 | 3.028799
|  | 66.33 | 1059.48 | 3.025093
|  | 66.34 | 1035.97 | 3.015347
|  | 66.35 | 980.26 | 2.991341
|  | 66.36 | 923.057 | 2.965229
|  | 66.37 | 850.957 | 2.929908
|  | 66.38 | 817.38 | 2.912424
|  | 66.39 | 713.234 | 2.853232
|  | 66.4 | 730.222 | 2.863455
|  | 66.41 | 696.139 | 2.842696
|  | 66.42 | 621.336 | 2.793327
|  | 66.43 | 606.608 | 2.782908
|  | 66.44 | 586.815 | 2.768501
|  | 66.45 | 556.922 | 2.745794
|  | 66.46 | 482.2 | 2.683227
|  | 66.47 | 499.747 | 2.69875
|  | 66.48 | 435.368 | 2.638857
|  | 66.49 | 386.003 | 2.586591
|  | 66.5 | 377.912 | 2.577391
|  | 66.51 | 331.155 | 2.520031
|  | 66.52 | 367.06 | 2.564737
|  | 66.53 | 323.688 | 2.510127
|  | 66.54 | 298.086 | 2.474342
|  | 66.55 | 277.093 | 2.442626
|  | 66.56 | 286.958 | 2.457818
|  | 66.57 | 231.347 | 2.364264
|  | 66.58 | 219.463 | 2.341361
|  | 66.59 | 234.891 | 2.370866
|  | 66.6 | 204.401 | 2.310483
|  | 66.61 | 195.016 | 2.29007
|  | 66.62 | 196.432 | 2.293212
|  | 66.63 | 179.616 | 2.254345
|  | 66.64 | 151.008 | 2.179
|  | 66.65 | 152.47 | 2.183184
|  | 66.66 | 168.174 | 2.225759
|  | 66.67 | 147.881 | 2.169912
|  | 66.68 | 136.827 | 2.136172
|  | 66.69 | 161.247 | 2.207492
|  | 66.7 | 135.307 | 2.13132
|  | 66.71 | 172.619 | 2.237089
|  | 66.72 | 135.859 | 2.133088
|  | 66.73 | 158.586 | 2.200265
|  | 66.74 | 147.915 | 2.170012
|  | 66.75 | 127.486 | 2.105462
|  | 66.76 | 139.72 | 2.145259
|  | 66.77 | 149.538 | 2.174752
|  | 66.78 | 153.25 | 2.1854
|  | 66.79 | 130.182 | 2.114551
|  | 66.8 | 131.307 | 2.118288
|  | 66.81 | 130.824 | 2.116687
|  | 66.82 | 144.536 | 2.159976
|  | 66.83 | 128.969 | 2.110485
|  | 66.84 | 129.447 | 2.112092
|  | 66.85 | 124.448 | 2.094988
|  | 66.86 | 131.941 | 2.12038
|  | 66.87 | 111.802 | 2.04845
|  | 66.88 | 151.543 | 2.180536
|  | 66.89 | 132.732 | 2.122976
|  | 66.9 | 138.864 | 2.14259
|  | 66.91 | 131.314 | 2.118311
|  | 66.92 | 126.519 | 2.102156
|  | 66.93 | 143.642 | 2.157281
|  | 66.94 | 115.898 | 2.064076
|  | 66.95 | 133.134 | 2.124289
|  | 66.96 | 129.738 | 2.113067
|  | 66.97 | 137.09 | 2.137006
|  | 66.98 | 98.8666 | 1.99505
|  | 66.99 | 119.708 | 2.078123
|  | 67 | 135.74 | 2.132708
|  | 67.01 | 106.497 | 2.027337
|  | 67.02 | 136.223 | 2.13425
|  | 67.03 | 106.463 | 2.027199
|  | 67.04 | 122.409 | 2.087813
|  | 67.05 | 115.868 | 2.063964
|  | 67.06 | 113.75 | 2.055951
|  | 67.07 | 123.18 | 2.09054
|  | 67.08 | 107.552 | 2.031618
|  | 67.09 | 120.851 | 2.08225
|  | 67.1 | 107.337 | 2.030749
|  | 67.11 | 117.715 | 2.070832
|  | 67.12 | 111.252 | 2.046308
|  | 67.13 | 114.046 | 2.05708
|  | 67.14 | 121.284 | 2.083804
|  | 67.15 | 107.337 | 2.030749
|  | 67.16 | 108.413 | 2.035081
|  | 67.17 | 123.424 | 2.0914
|  | 67.18 | 107.774 | 2.032514
|  | 67.19 | 101.087 | 2.004695
|  | 67.2 | 121.811 | 2.085687
|  | 67.21 | 109.458 | 2.039248
|  | 67.22 | 92.4726 | 1.966013
|  | 67.23 | 96.0494 | 1.982495
|  | 67.24 | 104.968 | 2.021057
|  | 67.25 | 101.052 | 2.004545
|  | 67.26 | 97.6779 | 1.989796
|  | 67.27 | 95.0166 | 1.977799
|  | 67.28 | 97.5556 | 1.989252
|  | 67.29 | 87.1737 | 1.940385
|  | 67.3 | 90.1775 | 1.955098
|  | 67.31 | 105.094 | 2.021578
|  | 67.32 | 115.134 | 2.061204
|  | 67.33 | 85.7252 | 1.933109
|  | 67.34 | 102.909 | 2.012453
|  | 67.35 | 87.3571 | 1.941298
|  | 67.36 | 109.897 | 2.040986
|  | 67.37 | 111.686 | 2.047999
|  | 67.38 | 86.6927 | 1.937983
|  | 67.39 | 106.52 | 2.027431
|  | 67.4 | 99.457 | 1.997635
|  | 67.41 | 109.248 | 2.038413
|  | 67.42 | 92.0033 | 1.963803
|  | 67.43 | 103.625 | 2.015465
|  | 67.44 | 95.5524 | 1.980242
|  | 67.45 | 104.178 | 2.017776
|  | 67.46 | 129.646 | 2.112759
|  | 67.47 | 101.648 | 2.007099
|  | 67.48 | 79.3857 | 1.899742
|  | 67.49 | 103.198 | 2.013671
|  | 67.5 | 104.239 | 2.01803
|  | 67.51 | 107.53 | 2.03153
|  | 67.52 | 99.1153 | 1.996141
|  | 67.53 | 91.6664 | 1.96221
|  | 67.54 | 83.531 | 1.921848
|  | 67.55 | 102.476 | 2.010622
|  | 67.56 | 100.795 | 2.003439
|  | 67.57 | 100.615 | 2.002663
|  | 67.58 | 78.2239 | 1.893339
|  | 67.59 | 111.732 | 2.048178
|  | 67.6 | 85.9631 | 1.934312
|  | 67.61 | 98.4819 | 1.993356
|  | 67.62 | 101.975 | 2.008494
|  | 67.63 | 111.694 | 2.04803
|  | 67.64 | 91.6064 | 1.961926
|  | 67.65 | 110.494 | 2.043339
|  | 67.66 | 97.8536 | 1.990577
|  | 67.67 | 88.9538 | 1.949165
|  | 67.68 | 111.034 | 2.045456
|  | 67.69 | 104.417 | 2.018771
|  | 67.7 | 98.665 | 1.994163
|  | 67.71 | 102.95 | 2.012626
|  | 67.72 | 100.974 | 2.00421
|  | 67.73 | 94.7262 | 1.97647
|  | 67.74 | 110.46 | 2.043205
|  | 67.75 | 101.614 | 2.006954
|  | 67.76 | 97.5855 | 1.989385
|  | 67.77 | 85.8146 | 1.933561
|  | 67.78 | 94.4939 | 1.975404
|  | 67.79 | 95.3564 | 1.97935
|  | 67.8 | 83.0048 | 1.919103
|  | 67.81 | 95.7322 | 1.981058
|  | 67.82 | 92.4059 | 1.9657
|  | 67.83 | 70.7355 | 1.849637
|  | 67.84 | 114.441 | 2.058582
|  | 67.85 | 94.1045 | 1.97361
|  | 67.86 | 94.2306 | 1.974192
|  | 67.87 | 85.5565 | 1.932253
|  | 67.88 | 101.368 | 2.005901
|  | 67.89 | 109.405 | 2.039037
|  | 67.9 | 99.8845 | 1.999498
|  | 67.91 | 109.966 | 2.041258
|  | 67.92 | 96.2817 | 1.983544
|  | 67.93 | 90.6196 | 1.957222
|  | 67.94 | 95.5496 | 1.980229
|  | 67.95 | 96.042 | 1.982461
|  | 67.96 | 99.8914 | 1.999528
|  | 67.97 | 94.532 | 1.975579
|  | 67.98 | 91.6978 | 1.962359
|  | 67.99 | 85.2883 | 1.930889
|  | 68 | 116.621 | 2.066777
|  | 68.01 | 81.4874 | 1.91109
|  | 68.02 | 87.8736 | 1.943858
|  | 68.03 | 98.5709 | 1.993749
|  | 68.04 | 88.7351 | 1.948095
|  | 68.05 | 77.9952 | 1.892068
|  | 68.06 | 104.31 | 2.018326
|  | 68.07 | 106.712 | 2.028213
|  | 68.08 | 89.7573 | 1.95307
|  | 68.09 | 80.047 | 1.903345
|  | 68.1 | 91.4967 | 1.961405
|  | 68.11 | 107.328 | 2.030713
|  | 68.12 | 91.8486 | 1.963073
|  | 68.13 | 85.606 | 1.932504
|  | 68.14 | 109.347 | 2.038807
|  | 68.15 | 90.5238 | 1.956763
|  | 68.16 | 87.9748 | 1.944358
|  | 68.17 | 90.8886 | 1.958509
|  | 68.18 | 101.492 | 2.006432
|  | 68.19 | 100.949 | 2.004102
|  | 68.2 | 104.699 | 2.019943
|  | 68.21 | 84.9624 | 1.929227
|  | 68.22 | 96.6065 | 1.985006
|  | 68.23 | 83.2781 | 1.920531
|  | 68.24 | 95.6096 | 1.980502
|  | 68.25 | 102.448 | 2.010503
|  | 68.26 | 108.337 | 2.034777
|  | 68.27 | 72.5719 | 1.860768
|  | 68.28 | 78.424 | 1.894449
|  | 68.29 | 95.4297 | 1.979684
|  | 68.3 | 104.244 | 2.018051
|  | 68.31 | 106.736 | 2.028311
|  | 68.32 | 106.087 | 2.025662
|  | 68.33 | 104.441 | 2.018871
|  | 68.34 | 92.6542 | 1.966865
|  | 68.35 | 73.8593 | 1.868405
|  | 68.36 | 96.5336 | 1.984679
|  | 68.37 | 83.5767 | 1.922085
|  | 68.38 | 70.3602 | 1.847327
|  | 68.39 | 97.8938 | 1.990755
|  | 68.4 | 108.682 | 2.036158
|  | 68.41 | 107.863 | 2.032872
|  | 68.42 | 97.978 | 1.991129
|  | 68.43 | 108.432 | 2.035157
|  | 68.44 | 82.3743 | 1.915792
|  | 68.45 | 93.5806 | 1.971186
|  | 68.46 | 104.445 | 2.018888
|  | 68.47 | 92.7213 | 1.96718
|  | 68.48 | 86.8465 | 1.938752
|  | 68.49 | 102.264 | 2.009723
|  | 68.5 | 81.6698 | 1.912061
|  | 68.51 | 90.9917 | 1.959002
|  | 68.52 | 100.464 | 2.00201
|  | 68.53 | 96.542 | 1.984716
|  | 68.54 | 95.6309 | 1.980598
|  | 68.55 | 91.6595 | 1.962177
|  | 68.56 | 81.5921 | 1.911648
|  | 68.57 | 87.8698 | 1.94384
|  | 68.58 | 93.1243 | 1.969063
|  | 68.59 | 98.204 | 1.992129
|  | 68.6 | 86.6433 | 1.937735
|  | 68.61 | 102.455 | 2.010533
|  | 68.62 | 94.9863 | 1.977661
|  | 68.63 | 92.5405 | 1.966332
|  | 68.64 | 93.2982 | 1.969873
|  | 68.65 | 101.954 | 2.008404
|  | 68.66 | 94.4922 | 1.975396
|  | 68.67 | 92.8708 | 1.967879
|  | 68.68 | 100.397 | 2.001721
|  | 68.69 | 102.123 | 2.009124
|  | 68.7 | 92.4213 | 1.965772
|  | 68.71 | 99.4733 | 1.997707
|  | 68.72 | 91.6081 | 1.961934
|  | 68.73 | 84.3144 | 1.925902
|  | 68.74 | 83.4672 | 1.921516
|  | 68.75 | 83.0589 | 1.919386
|  | 68.76 | 94.9053 | 1.97729
|  | 68.77 | 94.8102 | 1.976855
|  | 68.78 | 103.603 | 2.015372
|  | 68.79 | 102.541 | 2.010898
|  | 68.8 | 97.3157 | 1.988183
|  | 68.81 | 83.3499 | 1.920905
|  | 68.82 | 87.8047 | 1.943518
|  | 68.83 | 83.0904 | 1.919551
|  | 68.84 | 94.6745 | 1.976233
|  | 68.85 | 98.2471 | 1.99232
|  | 68.86 | 96.0171 | 1.982349
|  | 68.87 | 90.3689 | 1.956019
|  | 68.88 | 82.6977 | 1.917493
|  | 68.89 | 98.4036 | 1.993011
|  | 68.9 | 109.587 | 2.039759
|  | 68.91 | 81.963 | 1.913618
|  | 68.92 | 97.0436 | 1.986967
|  | 68.93 | 65.1156 | 1.813685
|  | 68.94 | 100.643 | 2.002784
|  | 68.95 | 91.7637 | 1.962671
|  | 68.96 | 86.8536 | 1.938788
|  | 68.97 | 95.2044 | 1.978657
|  | 68.98 | 101.642 | 2.007073
|  | 68.99 | 87.5018 | 1.942017
|  | 69 | 96.0809 | 1.982637
|  | 69.01 | 78.8448 | 1.896773
|  | 69.02 | 89.7193 | 1.952886
|  | 69.03 | 69.5929 | 1.842565
|  | 69.04 | 102.855 | 2.012225
|  | 69.05 | 97.3379 | 1.988282
|  | 69.06 | 81.025 | 1.908619
|  | 69.07 | 80.5077 | 1.905837
|  | 69.08 | 112.303 | 2.050391
|  | 69.09 | 91.995 | 1.963764
|  | 69.1 | 76.7382 | 1.885012
|  | 69.11 | 101.474 | 2.006355
|  | 69.12 | 93.0378 | 1.968659
|  | 69.13 | 105.649 | 2.023865
|  | 69.14 | 98.4945 | 1.993412
|  | 69.15 | 72.2338 | 1.85874
|  | 69.16 | 93.7066 | 1.97177
|  | 69.17 | 87.5281 | 1.942148
|  | 69.18 | 101.011 | 2.004369
|  | 69.19 | 84.6085 | 1.927414
|  | 69.2 | 107.26 | 2.030438
|  | 69.21 | 91.5883 | 1.96184
|  | 69.22 | 99.3459 | 1.99715
|  | 69.23 | 101.55 | 2.00668
|  | 69.24 | 94.7379 | 1.976524
|  | 69.25 | 99.4927 | 1.997791
|  | 69.26 | 100.778 | 2.003366
|  | 69.27 | 76.684 | 1.884705
|  | 69.28 | 90.5759 | 1.957013
|  | 69.29 | 86.092 | 1.934963
|  | 69.3 | 91.1277 | 1.95965
|  | 69.31 | 85.6675 | 1.932816
|  | 69.32 | 108.157 | 2.034055
|  | 69.33 | 94.0756 | 1.973477
|  | 69.34 | 100.267 | 2.001158
|  | 69.35 | 93.9355 | 1.97283
|  | 69.36 | 107.243 | 2.030369
|  | 69.37 | 102.284 | 2.009808
|  | 69.38 | 84.7307 | 1.928041
|  | 69.39 | 93.1735 | 1.969292
|  | 69.4 | 86.1983 | 1.935499
|  | 69.41 | 83.5204 | 1.921793
|  | 69.42 | 100.283 | 2.001227
|  | 69.43 | 89.1246 | 1.949998
|  | 69.44 | 91.7447 | 1.962581
|  | 69.45 | 92.3273 | 1.96533
|  | 69.46 | 110.102 | 2.041795
|  | 69.47 | 119.645 | 2.077895
|  | 69.48 | 96.382 | 1.983996
|  | 69.49 | 86.5355 | 1.937194
|  | 69.5 | 99.7543 | 1.998932
|  | 69.51 | 89.3609 | 1.951148
|  | 69.52 | 85.3012 | 1.930955
|  | 69.53 | 95.2322 | 1.978784
|  | 69.54 | 89.6697 | 1.952646
|  | 69.55 | 96.7395 | 1.985604
|  | 69.56 | 85.1667 | 1.93027
|  | 69.57 | 103.196 | 2.013663
|  | 69.58 | 114.955 | 2.060528
|  | 69.59 | 107.256 | 2.030422
|  | 69.6 | 101.286 | 2.005549
|  | 69.61 | 97.8164 | 1.990412
|  | 69.62 | 84.2684 | 1.925665
|  | 69.63 | 90.1078 | 1.954762
|  | 69.64 | 90.2465 | 1.95543
|  | 69.65 | 89.0188 | 1.949482
|  | 69.66 | 98.4042 | 1.993014
|  | 69.67 | 88.0156 | 1.94456
|  | 69.68 | 100.034 | 2.000148
|  | 69.69 | 80.0699 | 1.903469
|  | 69.7 | 83.8799 | 1.923658
|  | 69.71 | 96.3132 | 1.983686
|  | 69.72 | 96.3708 | 1.983945
|  | 69.73 | 97.4573 | 1.988814
|  | 69.74 | 90.0059 | 1.954271
|  | 69.75 | 92.1616 | 1.96455
|  | 69.76 | 83.293 | 1.920609
|  | 69.77 | 96.3126 | 1.983683
|  | 69.78 | 95.1092 | 1.978223
|  | 69.79 | 99.2642 | 1.996793
|  | 69.8 | 87.3697 | 1.941361
|  | 69.81 | 95.0627 | 1.97801
|  | 69.82 | 110.471 | 2.043248
|  | 69.83 | 94.9878 | 1.977668
|  | 69.84 | 93.5426 | 1.971009
|  | 69.85 | 84.8499 | 1.928651
|  | 69.86 | 111.894 | 2.048807
|  | 69.87 | 92.4963 | 1.966124
|  | 69.88 | 99.3888 | 1.997337
|  | 69.89 | 96.3901 | 1.984032
|  | 69.9 | 100.953 | 2.004119
|  | 69.91 | 97.5676 | 1.989306
|  | 69.92 | 90.8531 | 1.95834
|  | 69.93 | 85.6908 | 1.932934
|  | 69.94 | 89.8307 | 1.953425
|  | 69.95 | 97.5194 | 1.989091
|  | 69.96 | 93.5477 | 1.971033
|  | 69.97 | 94.8928 | 1.977233
|  | 69.98 | 86.2614 | 1.935817
|  | 69.99 | 104.079 | 2.017363
|  | 70 | 86.7208 | 1.938123
|  | 70.01 | 104.415 | 2.018763
|  | 70.02 | 87.7329 | 1.943162
|  | 70.03 | 93.5487 | 1.971038
|  | 70.04 | 109.15 | 2.038024
|  | 70.05 | 99.2829 | 1.996874
|  | 70.06 | 92.8223 | 1.967652
|  | 70.07 | 97.6686 | 1.989755
|  | 70.08 | 87.9144 | 1.94406
|  | 70.09 | 80.4026 | 1.90527
|  | 70.1 | 114.122 | 2.057369
|  | 70.11 | 89.7541 | 1.953054
|  | 70.12 | 108.132 | 2.033954
|  | 70.13 | 91.7224 | 1.962475
|  | 70.14 | 99.8497 | 1.999347
|  | 70.15 | 102.227 | 2.009566
|  | 70.16 | 98.6753 | 1.994208
|  | 70.17 | 100.843 | 2.003646
|  | 70.18 | 101.729 | 2.007445
|  | 70.19 | 104.854 | 2.020585
|  | 70.2 | 93.8908 | 1.972623
|  | 70.21 | 109.405 | 2.039037
|  | 70.22 | 89.0351 | 1.949561
|  | 70.23 | 106.003 | 2.025318
|  | 70.24 | 108.43 | 2.035149
|  | 70.25 | 83.2314 | 1.920287
|  | 70.26 | 101.349 | 2.005819
|  | 70.27 | 85.2689 | 1.930791
|  | 70.28 | 111.243 | 2.046273
|  | 70.29 | 99.0631 | 1.995912
|  | 70.3 | 100.958 | 2.004141
|  | 70.31 | 84.2156 | 1.925393
|  | 70.32 | 109.197 | 2.038211
|  | 70.33 | 93.7511 | 1.971976
|  | 70.34 | 119.725 | 2.078185
|  | 70.35 | 99.6031 | 1.998273
|  | 70.36 | 105.409 | 2.022878
|  | 70.37 | 94.635 | 1.976052
|  | 70.38 | 117.178 | 2.068846
|  | 70.39 | 97.0359 | 1.986932
|  | 70.4 | 100.32 | 2.001388
|  | 70.41 | 114.828 | 2.060048
|  | 70.42 | 89.5402 | 1.952018
|  | 70.43 | 99.9215 | 1.999659
|  | 70.44 | 97.7241 | 1.990002
|  | 70.45 | 90.4902 | 1.956602
|  | 70.46 | 105.624 | 2.023763
|  | 70.47 | 99.8328 | 1.999273
|  | 70.48 | 72.3459 | 1.859414
|  | 70.49 | 92.7155 | 1.967152
|  | 70.5 | 121.29 | 2.083825
|  | 70.51 | 96.6531 | 1.985216
|  | 70.52 | 102.297 | 2.009863
|  | 70.53 | 106.336 | 2.02668
|  | 70.54 | 101.316 | 2.005678
|  | 70.55 | 108.376 | 2.034933
|  | 70.56 | 86.1526 | 1.935268
|  | 70.57 | 101.75 | 2.007534
|  | 70.58 | 102.314 | 2.009935
|  | 70.59 | 95.1756 | 1.978526
|  | 70.6 | 94.8991 | 1.977262
|  | 70.61 | 112.694 | 2.051901
|  | 70.62 | 104.552 | 2.019332
|  | 70.63 | 87.5932 | 1.94247
|  | 70.64 | 91.2108 | 1.960046
|  | 70.65 | 99.2497 | 1.996729
|  | 70.66 | 93.0766 | 1.968841
|  | 70.67 | 93.2532 | 1.969664
|  | 70.68 | 92.9641 | 1.968315
|  | 70.69 | 104.819 | 2.02044
|  | 70.7 | 99.1613 | 1.996342
|  | 70.71 | 92.9373 | 1.96819
|  | 70.72 | 111.545 | 2.04745
|  | 70.73 | 107.245 | 2.030377
|  | 70.74 | 98.9663 | 1.995487
|  | 70.75 | 105.343 | 2.022606
|  | 70.76 | 91.7136 | 1.962434
|  | 70.77 | 90.2601 | 1.955496
|  | 70.78 | 115.83 | 2.063821
|  | 70.79 | 91.5507 | 1.961662
|  | 70.8 | 86.8311 | 1.938675
|  | 70.81 | 90.5941 | 1.9571
|  | 70.82 | 96.4486 | 1.984296
|  | 70.83 | 99.8125 | 1.999185
|  | 70.84 | 90.8316 | 1.958237
|  | 70.85 | 103.458 | 2.014764
|  | 70.86 | 104.983 | 2.021119
|  | 70.87 | 96.8779 | 1.986225
|  | 70.88 | 90.2801 | 1.955592
|  | 70.89 | 106.912 | 2.029026
|  | 70.9 | 99.7283 | 1.998818
|  | 70.91 | 105.227 | 2.022127
|  | 70.92 | 86.7807 | 1.938423
|  | 70.93 | 91.8284 | 1.962977
|  | 70.94 | 106.512 | 2.027399
|  | 70.95 | 89.7808 | 1.953183
|  | 70.96 | 101.004 | 2.004339
|  | 70.97 | 85.654 | 1.932748
|  | 70.98 | 125.806 | 2.099701
|  | 70.99 | 123.63 | 2.092124
|  | 71 | 108.04 | 2.033585
|  | 71.01 | 89.9117 | 1.953816
|  | 71.02 | 110.917 | 2.044998
|  | 71.03 | 103.664 | 2.015628
|  | 71.04 | 112.525 | 2.051249
|  | 71.05 | 100.219 | 2.00095
|  | 71.06 | 114.59 | 2.059147
|  | 71.07 | 98.5966 | 1.993862
|  | 71.08 | 111.713 | 2.048104
|  | 71.09 | 101.914 | 2.008234
|  | 71.1 | 90.6884 | 1.957552
|  | 71.11 | 110.967 | 2.045194
|  | 71.12 | 130.176 | 2.114531
|  | 71.13 | 93.6399 | 1.971461
|  | 71.14 | 111.373 | 2.04678
|  | 71.15 | 98.7878 | 1.994703
|  | 71.16 | 101.047 | 2.004523
|  | 71.17 | 120.023 | 2.079264
|  | 71.18 | 98.4552 | 1.993239
|  | 71.19 | 114.179 | 2.057586
|  | 71.2 | 118.358 | 2.073198
|  | 71.21 | 99.6458 | 1.998459
|  | 71.22 | 112.125 | 2.049702
|  | 71.23 | 84.3744 | 1.926211
|  | 71.24 | 121.008 | 2.082814
|  | 71.25 | 107.905 | 2.033042
|  | 71.26 | 114.994 | 2.060675
|  | 71.27 | 101.808 | 2.007782
|  | 71.28 | 108.086 | 2.033769
|  | 71.29 | 110.242 | 2.042347
|  | 71.3 | 112.913 | 2.052744
|  | 71.31 | 139.013 | 2.143055
|  | 71.32 | 104.615 | 2.019594
|  | 71.33 | 98.4662 | 1.993287
|  | 71.34 | 100.802 | 2.003469
|  | 71.35 | 93.387 | 1.970286
|  | 71.36 | 117.957 | 2.071724
|  | 71.37 | 119.511 | 2.077408
|  | 71.38 | 114.255 | 2.057875
|  | 71.39 | 111.115 | 2.045773
|  | 71.4 | 100.596 | 2.002581
|  | 71.41 | 128.454 | 2.108748
|  | 71.42 | 124.013 | 2.093467
|  | 71.43 | 108.471 | 2.035314
|  | 71.44 | 116.818 | 2.06751
|  | 71.45 | 116.331 | 2.065695
|  | 71.46 | 112.703 | 2.051935
|  | 71.47 | 94.2637 | 1.974344
|  | 71.48 | 114.358 | 2.058267
|  | 71.49 | 116.831 | 2.067558
|  | 71.5 | 101.407 | 2.006068
|  | 71.51 | 109.993 | 2.041365
|  | 71.52 | 105.84 | 2.02465
|  | 71.53 | 110.132 | 2.041914
|  | 71.54 | 108.907 | 2.037056
|  | 71.55 | 99.5997 | 1.998258
|  | 71.56 | 115.41 | 2.062243
|  | 71.57 | 98.0825 | 1.991592
|  | 71.58 | 121.183 | 2.083442
|  | 71.59 | 109.692 | 2.040175
|  | 71.6 | 126.559 | 2.102293
|  | 71.61 | 120.105 | 2.079561
|  | 71.62 | 116.687 | 2.067022
|  | 71.63 | 118.412 | 2.073396
|  | 71.64 | 122.533 | 2.088253
|  | 71.65 | 96.087 | 1.982665
|  | 71.66 | 118.225 | 2.072709
|  | 71.67 | 121.029 | 2.082889
|  | 71.68 | 117.895 | 2.071495
|  | 71.69 | 124.023 | 2.093502
|  | 71.7 | 110.796 | 2.044524
|  | 71.71 | 111.102 | 2.045722
|  | 71.72 | 106.767 | 2.028437
|  | 71.73 | 93.6194 | 1.971366
|  | 71.74 | 113.252 | 2.054046
|  | 71.75 | 98.419 | 1.993079
|  | 71.76 | 123.38 | 2.091245
|  | 71.77 | 109.395 | 2.038997
|  | 71.78 | 100.984 | 2.004253
|  | 71.79 | 115.128 | 2.061181
|  | 71.8 | 115.133 | 2.0612
|  | 71.81 | 116.942 | 2.067971
|  | 71.82 | 112.168 | 2.049869
|  | 71.83 | 125.757 | 2.099532
|  | 71.84 | 92.0921 | 1.964222
|  | 71.85 | 121.591 | 2.084901
|  | 71.86 | 139.257 | 2.143817
|  | 71.87 | 103.265 | 2.013953
|  | 71.88 | 128.791 | 2.109886
|  | 71.89 | 103.625 | 2.015465
|  | 71.9 | 128.251 | 2.108061
|  | 71.91 | 106.979 | 2.029299
|  | 71.92 | 139.544 | 2.144711
|  | 71.93 | 99.9452 | 1.999762
|  | 71.94 | 104.737 | 2.0201
|  | 71.95 | 117.768 | 2.071027
|  | 71.96 | 101.557 | 2.00671
|  | 71.97 | 102.613 | 2.011202
|  | 71.98 | 106.71 | 2.028205
|  | 71.99 | 124.699 | 2.095863
|  | 72 | 113.999 | 2.056901
|  | 72.01 | 123.349 | 2.091136
|  | 72.02 | 113.208 | 2.053877
|  | 72.03 | 113.84 | 2.056295
|  | 72.04 | 116.131 | 2.064948
|  | 72.05 | 125.783 | 2.099622
|  | 72.06 | 115.668 | 2.063213
|  | 72.07 | 119.865 | 2.078692
|  | 72.08 | 103.522 | 2.015033
|  | 72.09 | 119.414 | 2.077055
|  | 72.1 | 117.277 | 2.069213
|  | 72.11 | 123.612 | 2.092061
|  | 72.12 | 98.7008 | 1.994321
|  | 72.13 | 120.375 | 2.080536
|  | 72.14 | 125.631 | 2.099097
|  | 72.15 | 129.822 | 2.113348
|  | 72.16 | 129.578 | 2.112531
|  | 72.17 | 119.168 | 2.07616
|  | 72.18 | 128.14 | 2.107685
|  | 72.19 | 126.778 | 2.103044
|  | 72.2 | 103.405 | 2.014542
|  | 72.21 | 89.3787 | 1.951234
|  | 72.22 | 129.063 | 2.110802
|  | 72.23 | 130.518 | 2.11567
|  | 72.24 | 109.97 | 2.041274
|  | 72.25 | 123.229 | 2.090713
|  | 72.26 | 105.943 | 2.025072
|  | 72.27 | 130.223 | 2.114688
|  | 72.28 | 114.166 | 2.057537
|  | 72.29 | 107.667 | 2.032083
|  | 72.3 | 117.944 | 2.071676
|  | 72.31 | 106.729 | 2.028282
|  | 72.32 | 113.237 | 2.053988
|  | 72.33 | 104.649 | 2.019735
|  | 72.34 | 119.317 | 2.076702
|  | 72.35 | 96.6908 | 1.985385
|  | 72.36 | 99.7669 | 1.998986
|  | 72.37 | 129.749 | 2.113104
|  | 72.38 | 94.1732 | 1.973927
|  | 72.39 | 123.266 | 2.090843
|  | 72.4 | 113.31 | 2.054268
|  | 72.41 | 118.541 | 2.073869
|  | 72.42 | 98.4377 | 1.993161
|  | 72.43 | 110.47 | 2.043244
|  | 72.44 | 122.24 | 2.087213
|  | 72.45 | 114.482 | 2.058737
|  | 72.46 | 114.756 | 2.059775
|  | 72.47 | 139.88 | 2.145756
|  | 72.48 | 107.966 | 2.033287
|  | 72.49 | 101.299 | 2.005605
|  | 72.5 | 110.307 | 2.042603
|  | 72.51 | 117.074 | 2.06846
|  | 72.52 | 118.363 | 2.073216
|  | 72.53 | 139.517 | 2.144627
|  | 72.54 | 130.749 | 2.116438
|  | 72.55 | 128.448 | 2.108727
|  | 72.56 | 123.272 | 2.090864
|  | 72.57 | 108.823 | 2.036721
|  | 72.58 | 121.761 | 2.085508
|  | 72.59 | 121.492 | 2.084548
|  | 72.6 | 109.834 | 2.040737
|  | 72.61 | 136.3 | 2.134496
|  | 72.62 | 107.675 | 2.032115
|  | 72.63 | 121.62 | 2.085005
|  | 72.64 | 107.237 | 2.030345
|  | 72.65 | 156.018 | 2.193175
|  | 72.66 | 131.352 | 2.118437
|  | 72.67 | 137.453 | 2.138154
|  | 72.68 | 162.303 | 2.210327
|  | 72.69 | 143.799 | 2.157756
|  | 72.7 | 114.827 | 2.060044
|  | 72.71 | 138.178 | 2.140439
|  | 72.72 | 167.363 | 2.223659
|  | 72.73 | 149.946 | 2.175935
|  | 72.74 | 155.184 | 2.190847
|  | 72.75 | 187.885 | 2.273892
|  | 72.76 | 193.242 | 2.286102
|  | 72.77 | 167.532 | 2.224098
|  | 72.78 | 171.012 | 2.233027
|  | 72.79 | 181.924 | 2.25989
|  | 72.8 | 190.467 | 2.27982
|  | 72.81 | 194.518 | 2.28896
|  | 72.82 | 192.664 | 2.284801
|  | 72.83 | 168.894 | 2.227614
|  | 72.84 | 212.694 | 2.327755
|  | 72.85 | 257.815 | 2.411308
|  | 72.86 | 235.13 | 2.371308
|  | 72.87 | 264.572 | 2.422544
|  | 72.88 | 250.893 | 2.399489
|  | 72.89 | 282.102 | 2.450406
|  | 72.9 | 261.207 | 2.416985
|  | 72.91 | 265.927 | 2.424762
|  | 72.92 | 257.526 | 2.410821
|  | 72.93 | 268.149 | 2.428376
|  | 72.94 | 262.827 | 2.41967
|  | 72.95 | 292.825 | 2.466608
|  | 72.96 | 315.074 | 2.498413
|  | 72.97 | 268.205 | 2.428467
|  | 72.98 | 305.75 | 2.485366
|  | 72.99 | 306.141 | 2.485921
|  | 73 | 320.736 | 2.506148
|  | 73.01 | 325.182 | 2.512126
|  | 73.02 | 285.676 | 2.455874
|  | 73.03 | 329.84 | 2.518303
|  | 73.04 | 334.288 | 2.524121
|  | 73.05 | 319.009 | 2.503803
|  | 73.06 | 310.461 | 2.492007
|  | 73.07 | 278.644 | 2.44505
|  | 73.08 | 301.406 | 2.479152
|  | 73.09 | 312.586 | 2.49497
|  | 73.1 | 278.819 | 2.445322
|  | 73.11 | 285.595 | 2.455751
|  | 73.12 | 289.342 | 2.461411
|  | 73.13 | 277.055 | 2.442566
|  | 73.14 | 281.297 | 2.449165
|  | 73.15 | 269.386 | 2.430375
|  | 73.16 | 264.813 | 2.422939
|  | 73.17 | 243.922 | 2.387251
|  | 73.18 | 271.767 | 2.434197
|  | 73.19 | 263.499 | 2.420779
|  | 73.2 | 231.896 | 2.365293
|  | 73.21 | 224.113 | 2.350467
|  | 73.22 | 228.941 | 2.359724
|  | 73.23 | 199.127 | 2.29913
|  | 73.24 | 213.824 | 2.330056
|  | 73.25 | 214.008 | 2.33043
|  | 73.26 | 203.373 | 2.308293
|  | 73.27 | 190.594 | 2.280109
|  | 73.28 | 201.205 | 2.303639
|  | 73.29 | 205.818 | 2.313483
|  | 73.3 | 192.46 | 2.28434
|  | 73.31 | 184.508 | 2.266015
|  | 73.32 | 213.395 | 2.329184
|  | 73.33 | 178.663 | 2.252035
|  | 73.34 | 163.535 | 2.213611
|  | 73.35 | 181.309 | 2.258419
|  | 73.36 | 156.726 | 2.195141
|  | 73.37 | 161.517 | 2.208218
|  | 73.38 | 140.55 | 2.147831
|  | 73.39 | 155.366 | 2.191356
|  | 73.4 | 166.165 | 2.22054
|  | 73.41 | 176.715 | 2.247273
|  | 73.42 | 170.826 | 2.232554
|  | 73.43 | 151.097 | 2.179256
|  | 73.44 | 146.022 | 2.164418
|  | 73.45 | 139.776 | 2.145433
|  | 73.46 | 154.29 | 2.188338
|  | 73.47 | 152.573 | 2.183478
|  | 73.48 | 146.148 | 2.164793
|  | 73.49 | 116.252 | 2.0654
|  | 73.5 | 135.693 | 2.132557
|  | 73.51 | 122.582 | 2.088427
|  | 73.52 | 154.105 | 2.187817
|  | 73.53 | 135.658 | 2.132445
|  | 73.54 | 113.696 | 2.055745
|  | 73.55 | 142.585 | 2.154074
|  | 73.56 | 138.516 | 2.1415
|  | 73.57 | 138.514 | 2.141494
|  | 73.58 | 124.879 | 2.096489
|  | 73.59 | 166.233 | 2.220717
|  | 73.6 | 151.239 | 2.179664
|  | 73.61 | 145.175 | 2.161892
|  | 73.62 | 132.272 | 2.121468
|  | 73.63 | 140.479 | 2.147611
|  | 73.64 | 131.529 | 2.119022
|  | 73.65 | 120.274 | 2.080172
|  | 73.66 | 132.002 | 2.120581
|  | 73.67 | 143.217 | 2.155995
|  | 73.68 | 131.898 | 2.120238
|  | 73.69 | 134.732 | 2.129471
|  | 73.7 | 135.532 | 2.132042
|  | 73.71 | 148.761 | 2.172489
|  | 73.72 | 140.709 | 2.148322
|  | 73.73 | 146.357 | 2.165413
|  | 73.74 | 130.283 | 2.114888
|  | 73.75 | 119.633 | 2.077851
|  | 73.76 | 129.262 | 2.111471
|  | 73.77 | 122.708 | 2.088873
|  | 73.78 | 129.54 | 2.112404
|  | 73.79 | 132.848 | 2.123355
|  | 73.8 | 153.033 | 2.184785
|  | 73.81 | 120.464 | 2.080857
|  | 73.82 | 134 | 2.127105
|  | 73.83 | 106.67 | 2.028042
|  | 73.84 | 135.095 | 2.130639
|  | 73.85 | 137.582 | 2.138562
|  | 73.86 | 128.564 | 2.109119
|  | 73.87 | 121.599 | 2.08493
|  | 73.88 | 120.673 | 2.08161
|  | 73.89 | 121.975 | 2.086271
|  | 73.9 | 138.37 | 2.141042
|  | 73.91 | 130.83 | 2.116707
|  | 73.92 | 124.185 | 2.094069
|  | 73.93 | 139.316 | 2.144001
|  | 73.94 | 149.761 | 2.175399
|  | 73.95 | 126.116 | 2.10077
|  | 73.96 | 139.148 | 2.143477
|  | 73.97 | 124.057 | 2.093621
|  | 73.98 | 142.78 | 2.154667
|  | 73.99 | 135.886 | 2.133175
|  | 74 | 141.479 | 2.150692
|  | 74.01 | 114.515 | 2.058862
|  | 74.02 | 138.929 | 2.142793
|  | 74.03 | 131.137 | 2.117725
|  | 74.04 | 139.027 | 2.143099
|  | 74.05 | 153.157 | 2.185137
|  | 74.06 | 156.516 | 2.194559
|  | 74.07 | 140.63 | 2.148078
|  | 74.08 | 146.178 | 2.164882
|  | 74.09 | 133.45 | 2.125319
|  | 74.1 | 121.634 | 2.085055
|  | 74.11 | 137.024 | 2.136797
|  | 74.12 | 148.192 | 2.170825
|  | 74.13 | 152.645 | 2.183683
|  | 74.14 | 147.741 | 2.169501
|  | 74.15 | 150.749 | 2.178254
|  | 74.16 | 134.568 | 2.128942
|  | 74.17 | 147.939 | 2.170083
|  | 74.18 | 147.564 | 2.16898
|  | 74.19 | 149.658 | 2.1751
|  | 74.2 | 164.363 | 2.215804
|  | 74.21 | 143.843 | 2.157889
|  | 74.22 | 159.386 | 2.20245
|  | 74.23 | 152.389 | 2.182954
|  | 74.24 | 175.159 | 2.243432
|  | 74.25 | 170.235 | 2.231049
|  | 74.26 | 147.409 | 2.168524
|  | 74.27 | 163.728 | 2.214123
|  | 74.28 | 158.541 | 2.200142
|  | 74.29 | 168.85 | 2.227501
|  | 74.3 | 140.756 | 2.148467
|  | 74.31 | 150.215 | 2.176713
|  | 74.32 | 155.721 | 2.192347
|  | 74.33 | 143.713 | 2.157496
|  | 74.34 | 154.615 | 2.189252
|  | 74.35 | 173.346 | 2.238914
|  | 74.36 | 157.287 | 2.196693
|  | 74.37 | 151.786 | 2.181232
|  | 74.38 | 177.436 | 2.249042
|  | 74.39 | 164.596 | 2.216419
|  | 74.4 | 166.617 | 2.221719
|  | 74.41 | 154.927 | 2.190127
|  | 74.42 | 173.569 | 2.239472
|  | 74.43 | 150.664 | 2.178009
|  | 74.44 | 160.254 | 2.204809
|  | 74.45 | 167.139 | 2.223078
|  | 74.46 | 137.501 | 2.138306
|  | 74.47 | 160.991 | 2.206802
|  | 74.48 | 183.777 | 2.264291
|  | 74.49 | 164.322 | 2.215696
|  | 74.5 | 165.515 | 2.218837
|  | 74.51 | 172.335 | 2.236373
|  | 74.52 | 191.05 | 2.281147
|  | 74.53 | 185.473 | 2.268281
|  | 74.54 | 192.042 | 2.283396
|  | 74.55 | 202.105 | 2.305577
|  | 74.56 | 163.341 | 2.213095
|  | 74.57 | 169.893 | 2.230175
|  | 74.58 | 203.388 | 2.308325
|  | 74.59 | 204.416 | 2.310515
|  | 74.6 | 201.069 | 2.303345
|  | 74.61 | 184.702 | 2.266472
|  | 74.62 | 188.906 | 2.276246
|  | 74.63 | 189.321 | 2.277199
|  | 74.64 | 187.915 | 2.273961
|  | 74.65 | 198.121 | 2.296931
|  | 74.66 | 216.74 | 2.335939
|  | 74.67 | 218.12 | 2.338695
|  | 74.68 | 227.622 | 2.357214
|  | 74.69 | 204.932 | 2.31161
|  | 74.7 | 221.37 | 2.345119
|  | 74.71 | 241.78 | 2.38342
|  | 74.72 | 271.055 | 2.433057
|  | 74.73 | 233.62 | 2.36851
|  | 74.74 | 274.002 | 2.437754
|  | 74.75 | 270.708 | 2.432501
|  | 74.76 | 235.427 | 2.371856
|  | 74.77 | 263.718 | 2.42114
|  | 74.78 | 263.477 | 2.420743
|  | 74.79 | 284.971 | 2.454801
|  | 74.8 | 298.969 | 2.475626
|  | 74.81 | 295.283 | 2.470238
|  | 74.82 | 283.924 | 2.453202
|  | 74.83 | 336.584 | 2.527093
|  | 74.84 | 378.04 | 2.577538
|  | 74.85 | 358.964 | 2.555051
|  | 74.86 | 422.792 | 2.626127
|  | 74.87 | 404.781 | 2.60722
|  | 74.88 | 480.928 | 2.68208
|  | 74.89 | 487.169 | 2.68768
|  | 74.9 | 511.298 | 2.708674
|  | 74.91 | 510.582 | 2.708066
|  | 74.92 | 554.82 | 2.744152
|  | 74.93 | 597.115 | 2.776058
|  | 74.94 | 645.667 | 2.810009
|  | 74.95 | 711.79 | 2.852352
|  | 74.96 | 752.797 | 2.876678
|  | 74.97 | 820.537 | 2.914098
|  | 74.98 | 949.89 | 2.977673
|  | 74.99 | 982.113 | 2.992161
|  | 75 | 1096.01 | 3.039815
|  | 75.01 | 1179.76 | 3.071794
|  | 75.02 | 1286.52 | 3.109417
|  | 75.03 | 1372.05 | 3.13737
|  | 75.04 | 1508.7 | 3.178603
|  | 75.05 | 1595.31 | 3.202845
|  | 75.06 | 1707.93 | 3.23247
|  | 75.07 | 1789.13 | 3.252642
|  | 75.08 | 1819.4 | 3.259928
|  | 75.09 | 1942.17 | 3.288287
|  | 75.1 | 2090.12 | 3.320171
|  | 75.11 | 2125.58 | 3.327477
|  | 75.12 | 2326.01 | 3.366612
|  | 75.13 | 2221.49 | 3.346644
|  | 75.14 | 2412.65 | 3.382494
|  | 75.15 | 2494.04 | 3.396903
|  | 75.16 | 2515.18 | 3.400569
|  | 75.17 | 2534.65 | 3.403918
|  | 75.18 | 2678.36 | 3.427869
|  | 75.19 | 2665.8 | 3.425828
|  | 75.2 | 2698.14 | 3.431064
|  | 75.21 | 2692.09 | 3.43009
|  | 75.22 | 2657.44 | 3.424463
|  | 75.23 | 2666.61 | 3.42596
|  | 75.24 | 2721.42 | 3.434796
|  | 75.25 | 2730.42 | 3.436229
|  | 75.26 | 2701.06 | 3.431534
|  | 75.27 | 2623.73 | 3.418919
|  | 75.28 | 2677.69 | 3.42776
|  | 75.29 | 2608.39 | 3.416373
|  | 75.3 | 2515.52 | 3.400628
|  | 75.31 | 2445.7 | 3.388403
|  | 75.32 | 2386.72 | 3.377801
|  | 75.33 | 2360.02 | 3.372916
|  | 75.34 | 2416.2 | 3.383133
|  | 75.35 | 2301.59 | 3.362028
|  | 75.36 | 2289.45 | 3.359731
|  | 75.37 | 2223.92 | 3.347119
|  | 75.38 | 2134.74 | 3.329345
|  | 75.39 | 2054.37 | 3.312679
|  | 75.4 | 1996.51 | 3.300271
|  | 75.41 | 1917.95 | 3.282837
|  | 75.42 | 1783.43 | 3.251256
|  | 75.43 | 1866.05 | 3.270923
|  | 75.44 | 1806.26 | 3.25678
|  | 75.45 | 1734.75 | 3.239237
|  | 75.46 | 1628.02 | 3.21166
|  | 75.47 | 1574.12 | 3.197038
|  | 75.48 | 1504.14 | 3.177288
|  | 75.49 | 1487.19 | 3.172366
|  | 75.5 | 1371.94 | 3.137335
|  | 75.51 | 1237.11 | 3.092408
|  | 75.52 | 1185.8 | 3.074011
|  | 75.53 | 1114.88 | 3.047228
|  | 75.54 | 1091.41 | 3.037988
|  | 75.55 | 1033.34 | 3.014243
|  | 75.56 | 934.339 | 2.970504
|  | 75.57 | 913.307 | 2.960617
|  | 75.58 | 822.021 | 2.914883
|  | 75.59 | 786.771 | 2.895848
|  | 75.6 | 770.012 | 2.886497
|  | 75.61 | 701.758 | 2.846187
|  | 75.62 | 691.632 | 2.839875
|  | 75.63 | 652.116 | 2.814325
|  | 75.64 | 597.981 | 2.776687
|  | 75.65 | 569.211 | 2.755273
|  | 75.66 | 494.295 | 2.693986
|  | 75.67 | 476.49 | 2.678054
|  | 75.68 | 463.978 | 2.666497
|  | 75.69 | 430.084 | 2.633553
|  | 75.7 | 415.495 | 2.618566
|  | 75.71 | 383.302 | 2.583541
|  | 75.72 | 362.776 | 2.559639
|  | 75.73 | 311.283 | 2.493155
|  | 75.74 | 314.049 | 2.496997
|  | 75.75 | 298.744 | 2.475299
|  | 75.76 | 261.726 | 2.417847
|  | 75.77 | 275.303 | 2.439811
|  | 75.78 | 256.392 | 2.408904
|  | 75.79 | 269.525 | 2.430599
|  | 75.8 | 250.234 | 2.398346
|  | 75.81 | 230.095 | 2.361907
|  | 75.82 | 235.083 | 2.371221
|  | 75.83 | 204.671 | 2.311056
|  | 75.84 | 218.538 | 2.339527
|  | 75.85 | 198.659 | 2.298108
|  | 75.86 | 213.235 | 2.328858
|  | 75.87 | 236.096 | 2.373089
|  | 75.88 | 219.303 | 2.341045
|  | 75.89 | 191.612 | 2.282423
|  | 75.9 | 183.653 | 2.263998
|  | 75.91 | 183.487 | 2.263605
|  | 75.92 | 204.097 | 2.309837
|  | 75.93 | 177.999 | 2.250418
|  | 75.94 | 188.018 | 2.274199
|  | 75.95 | 213.693 | 2.32979
|  | 75.96 | 181.475 | 2.258817
|  | 75.97 | 186.62 | 2.270958
|  | 75.98 | 164.477 | 2.216105
|  | 75.99 | 186.032 | 2.269588
|  | 76 | 180.143 | 2.255617
|  | 76.01 | 189.596 | 2.277829
|  | 76.02 | 156.868 | 2.195534
|  | 76.03 | 170.347 | 2.231334
|  | 76.04 | 173.853 | 2.240182
|  | 76.05 | 143.124 | 2.155712
|  | 76.06 | 152.402 | 2.182991
|  | 76.07 | 158.539 | 2.200136
|  | 76.08 | 172.2 | 2.236033
|  | 76.09 | 162.726 | 2.211457
|  | 76.1 | 153.315 | 2.185585
|  | 76.11 | 159.915 | 2.203889
|  | 76.12 | 149.956 | 2.175964
|  | 76.13 | 158.349 | 2.199615
|  | 76.14 | 128.152 | 2.107725
|  | 76.15 | 134.551 | 2.128887
|  | 76.16 | 147.983 | 2.170212
|  | 76.17 | 144.33 | 2.159357
|  | 76.18 | 143.405 | 2.156564
|  | 76.19 | 134.488 | 2.128684
|  | 76.2 | 160.691 | 2.205992
|  | 76.21 | 151.529 | 2.180496
|  | 76.22 | 135.574 | 2.132176
|  | 76.23 | 130.221 | 2.114681
|  | 76.24 | 144.06 | 2.158543
|  | 76.25 | 137.53 | 2.138397
|  | 76.26 | 150.156 | 2.176543
|  | 76.27 | 148.713 | 2.172349
|  | 76.28 | 159.163 | 2.201842
|  | 76.29 | 147.961 | 2.170147
|  | 76.3 | 148.858 | 2.172772
|  | 76.31 | 131.839 | 2.120044
|  | 76.32 | 120.326 | 2.080359
|  | 76.33 | 133.193 | 2.124481
|  | 76.34 | 157.053 | 2.196046
|  | 76.35 | 146.746 | 2.166566
|  | 76.36 | 128.616 | 2.109295
|  | 76.37 | 150.865 | 2.178588
|  | 76.38 | 123.903 | 2.093082
|  | 76.39 | 130.855 | 2.11679
|  | 76.4 | 120.706 | 2.081729
|  | 76.41 | 125.692 | 2.099308
|  | 76.42 | 133.932 | 2.126884
|  | 76.43 | 124.54 | 2.095309
|  | 76.44 | 153.721 | 2.186733
|  | 76.45 | 131.895 | 2.120228
|  | 76.46 | 110.674 | 2.044046
|  | 76.47 | 110.32 | 2.042654
|  | 76.48 | 128.88 | 2.110186
|  | 76.49 | 140.833 | 2.148704
|  | 76.5 | 142.836 | 2.154838
|  | 76.51 | 124.91 | 2.096597
|  | 76.52 | 123.355 | 2.091157
|  | 76.53 | 143.48 | 2.156791
|  | 76.54 | 133.223 | 2.124579
|  | 76.55 | 126.708 | 2.102804
|  | 76.56 | 146.48 | 2.165778
|  | 76.57 | 144.54 | 2.159988
|  | 76.58 | 118.41 | 2.073388
|  | 76.59 | 133.594 | 2.125787
|  | 76.6 | 127.173 | 2.104395
|  | 76.61 | 129.823 | 2.113352
|  | 76.62 | 127.079 | 2.104074
|  | 76.63 | 124.429 | 2.094922
|  | 76.64 | 109.468 | 2.039287
|  | 76.65 | 111.561 | 2.047512
|  | 76.66 | 103.465 | 2.014793
|  | 76.67 | 131.062 | 2.117477
|  | 76.68 | 138.065 | 2.140084
|  | 76.69 | 116.426 | 2.06605
|  | 76.7 | 124.219 | 2.094188
|  | 76.71 | 139.34 | 2.144076
|  | 76.72 | 127.108 | 2.104173
|  | 76.73 | 130.664 | 2.116156
|  | 76.74 | 118.905 | 2.0752
|  | 76.75 | 128.031 | 2.107315
|  | 76.76 | 117.338 | 2.069439
|  | 76.77 | 110.857 | 2.044763
|  | 76.78 | 107.805 | 2.032639
|  | 76.79 | 105.43 | 2.022964
|  | 76.8 | 132.639 | 2.122671
|  | 76.81 | 144.238 | 2.15908
|  | 76.82 | 130.845 | 2.116757
|  | 76.83 | 148.27 | 2.171053
|  | 76.84 | 110.417 | 2.043036
|  | 76.85 | 119.162 | 2.076138
|  | 76.86 | 128.85 | 2.110084
|  | 76.87 | 137.912 | 2.139602
|  | 76.88 | 113.317 | 2.054295
|  | 76.89 | 122.312 | 2.087469
|  | 76.9 | 120.509 | 2.081019
|  | 76.91 | 144.019 | 2.15842
|  | 76.92 | 99.9411 | 1.999744
|  | 76.93 | 139.699 | 2.145193
|  | 76.94 | 120.231 | 2.080016
|  | 76.95 | 122.059 | 2.08657
|  | 76.96 | 118.352 | 2.073176
|  | 76.97 | 118.905 | 2.0752
|  | 76.98 | 121.192 | 2.083474
|  | 76.99 | 123.09 | 2.090223
|  | 77 | 126.152 | 2.100894
|  | 77.01 | 125.342 | 2.098097
|  | 77.02 | 125.785 | 2.099629
|  | 77.03 | 98.6362 | 1.994036
|  | 77.04 | 119.424 | 2.077092
|  | 77.05 | 112.922 | 2.052779
|  | 77.06 | 130.49 | 2.115577
|  | 77.07 | 126.982 | 2.103742
|  | 77.08 | 116.808 | 2.067473
|  | 77.09 | 119.133 | 2.076032
|  | 77.1 | 139.604 | 2.144898
|  | 77.11 | 90.6268 | 1.957257
|  | 77.12 | 110.111 | 2.041831
|  | 77.13 | 110.698 | 2.04414
|  | 77.14 | 114.41 | 2.058464
|  | 77.15 | 107.532 | 2.031538
|  | 77.16 | 128.914 | 2.1103
|  | 77.17 | 106.688 | 2.028116
|  | 77.18 | 120.514 | 2.081038
|  | 77.19 | 123.584 | 2.091962
|  | 77.2 | 114.042 | 2.057065
|  | 77.21 | 118.698 | 2.074443
|  | 77.22 | 128.267 | 2.108115
|  | 77.23 | 134.721 | 2.129435
|  | 77.24 | 118.514 | 2.07377
|  | 77.25 | 116.853 | 2.06764
|  | 77.26 | 123.039 | 2.090043
|  | 77.27 | 116.691 | 2.067037
|  | 77.28 | 118.357 | 2.073194
|  | 77.29 | 126.554 | 2.102276
|  | 77.3 | 111.317 | 2.046561
|  | 77.31 | 128.398 | 2.108558
|  | 77.32 | 124.294 | 2.09445
|  | 77.33 | 111.635 | 2.0478
|  | 77.34 | 129.326 | 2.111686
|  | 77.35 | 118.803 | 2.074827
|  | 77.36 | 112.793 | 2.052282
|  | 77.37 | 101.383 | 2.005965
|  | 77.38 | 115.76 | 2.063559
|  | 77.39 | 112.011 | 2.049261
|  | 77.4 | 104.326 | 2.018393
|  | 77.41 | 119.418 | 2.07707
|  | 77.42 | 97.3928 | 1.988527
|  | 77.43 | 114.149 | 2.057472
|  | 77.44 | 119.326 | 2.076735
|  | 77.45 | 116.564 | 2.066564
|  | 77.46 | 86.1118 | 1.935063
|  | 77.47 | 121.413 | 2.084265
|  | 77.48 | 108.329 | 2.034745
|  | 77.49 | 107.053 | 2.029599
|  | 77.5 | 104.792 | 2.020328
|  | 77.51 | 123.858 | 2.092924
|  | 77.52 | 105.045 | 2.021375
|  | 77.53 | 117.919 | 2.071584
|  | 77.54 | 116.727 | 2.067171
|  | 77.55 | 137.487 | 2.138262
|  | 77.56 | 111.14 | 2.04587
|  | 77.57 | 107.563 | 2.031663
|  | 77.58 | 103.873 | 2.016503
|  | 77.59 | 118.914 | 2.075233
|  | 77.6 | 100.646 | 2.002797
|  | 77.61 | 87.0485 | 1.939761
|  | 77.62 | 121.987 | 2.086314
|  | 77.63 | 104.547 | 2.019312
|  | 77.64 | 109.999 | 2.041389
|  | 77.65 | 100.507 | 2.002196
|  | 77.66 | 107.248 | 2.030389
|  | 77.67 | 108.87 | 2.036908
|  | 77.68 | 107.688 | 2.032167
|  | 77.69 | 113.558 | 2.055218
|  | 77.7 | 94.8046 | 1.976829
|  | 77.71 | 116.218 | 2.065273
|  | 77.72 | 132.796 | 2.123185
|  | 77.73 | 109.308 | 2.038652
|  | 77.74 | 97.0599 | 1.98704
|  | 77.75 | 106.019 | 2.025384
|  | 77.76 | 96.0838 | 1.98265
|  | 77.77 | 97.4062 | 1.988587
|  | 77.78 | 115.115 | 2.061132
|  | 77.79 | 103.424 | 2.014621
|  | 77.8 | 114.216 | 2.057727
|  | 77.81 | 105.18 | 2.021933
|  | 77.82 | 100.525 | 2.002274
|  | 77.83 | 110.748 | 2.044336
|  | 77.84 | 110.568 | 2.043629
|  | 77.85 | 108.455 | 2.03525
|  | 77.86 | 121.157 | 2.083349
|  | 77.87 | 86.4155 | 1.936592
|  | 77.88 | 107.854 | 2.032836
|  | 77.89 | 118.101 | 2.072254
|  | 77.9 | 116.258 | 2.065423
|  | 77.91 | 107.046 | 2.02957
|  | 77.92 | 112.684 | 2.051862
|  | 77.93 | 106.889 | 2.028933
|  | 77.94 | 106.62 | 2.027839
|  | 77.95 | 110.596 | 2.043739
|  | 77.96 | 110.125 | 2.041886
|  | 77.97 | 101.673 | 2.007206
|  | 77.98 | 94.4273 | 1.975098
|  | 77.99 | 112.698 | 2.051916
|  | 78 | 110.375 | 2.042871
|  | 78.01 | 119.633 | 2.077851
|  | 78.02 | 98.5111 | 1.993485
|  | 78.03 | 110.713 | 2.044199
|  | 78.04 | 104.475 | 2.019012
|  | 78.05 | 108.699 | 2.036226
|  | 78.06 | 99.3805 | 1.997301
|  | 78.07 | 108.658 | 2.036062
|  | 78.08 | 109.669 | 2.040084
|  | 78.09 | 113.381 | 2.05454
|  | 78.1 | 115.51 | 2.06262
|  | 78.11 | 100.08 | 2.000347
|  | 78.12 | 112.621 | 2.051619
|  | 78.13 | 105.16 | 2.021851
|  | 78.14 | 108.56 | 2.03567
|  | 78.15 | 109.661 | 2.040052
|  | 78.16 | 106.626 | 2.027863
|  | 78.17 | 88.7218 | 1.94803
|  | 78.18 | 117.451 | 2.069857
|  | 78.19 | 97.9346 | 1.990936
|  | 78.2 | 131.264 | 2.118146
|  | 78.21 | 121.438 | 2.084355
|  | 78.22 | 126.439 | 2.101881
|  | 78.23 | 121.457 | 2.084423
|  | 78.24 | 105.263 | 2.022276
|  | 78.25 | 115.053 | 2.060898
|  | 78.26 | 99.545 | 1.998019
|  | 78.27 | 101.11 | 2.004794
|  | 78.28 | 91.5112 | 1.961474
|  | 78.29 | 124.215 | 2.094174
|  | 78.3 | 102.539 | 2.010889
|  | 78.31 | 113.096 | 2.053447
|  | 78.32 | 110.618 | 2.043826
|  | 78.33 | 115.788 | 2.063664
|  | 78.34 | 102.764 | 2.011841
|  | 78.35 | 99.6337 | 1.998406
|  | 78.36 | 113.188 | 2.0538
|  | 78.37 | 103.566 | 2.015217
|  | 78.38 | 112.897 | 2.052682
|  | 78.39 | 115.503 | 2.062593
|  | 78.4 | 116.58 | 2.066624
|  | 78.41 | 117.109 | 2.06859
|  | 78.42 | 94.7227 | 1.976454
|  | 78.43 | 103.055 | 2.013069
|  | 78.44 | 112.071 | 2.049493
|  | 78.45 | 101.421 | 2.006128
|  | 78.46 | 115.938 | 2.064226
|  | 78.47 | 113.793 | 2.056116
|  | 78.48 | 102.936 | 2.012567
|  | 78.49 | 109.149 | 2.03802
|  | 78.5 | 114.763 | 2.059802
|  | 78.51 | 121.685 | 2.085237
|  | 78.52 | 98.2423 | 1.992299
|  | 78.53 | 101.26 | 2.005438
|  | 78.54 | 114.668 | 2.059442
|  | 78.55 | 93.4413 | 1.970539
|  | 78.56 | 119.153 | 2.076105
|  | 78.57 | 133.442 | 2.125293
|  | 78.58 | 108.769 | 2.036505
|  | 78.59 | 90.8029 | 1.9581
|  | 78.6 | 122.005 | 2.086378
|  | 78.61 | 106.402 | 2.02695
|  | 78.62 | 114.53 | 2.058919
|  | 78.63 | 106.073 | 2.025605
|  | 78.64 | 112.135 | 2.049741
|  | 78.65 | 109.652 | 2.040017
|  | 78.66 | 103.923 | 2.016712
|  | 78.67 | 116.372 | 2.065848
|  | 78.68 | 98.0435 | 1.991419
|  | 78.69 | 106.391 | 2.026905
|  | 78.7 | 102.037 | 2.008758
|  | 78.71 | 106.197 | 2.026112
|  | 78.72 | 107.937 | 2.03317
|  | 78.73 | 104.12 | 2.017534
|  | 78.74 | 108.989 | 2.037383
|  | 78.75 | 112.454 | 2.050975
|  | 78.76 | 105.758 | 2.024313
|  | 78.77 | 97.5537 | 1.989244
|  | 78.78 | 97.2203 | 1.987757
|  | 78.79 | 103.813 | 2.016252
|  | 78.8 | 92.1563 | 1.964525
|  | 78.81 | 124.137 | 2.093901
|  | 78.82 | 102.469 | 2.010592
|  | 78.83 | 106.99 | 2.029343
|  | 78.84 | 113.424 | 2.054705
|  | 78.85 | 114.153 | 2.057487
|  | 78.86 | 93.8248 | 1.972318
|  | 78.87 | 116.574 | 2.066602
|  | 78.88 | 92.9471 | 1.968236
|  | 78.89 | 113.966 | 2.056775
|  | 78.9 | 115.838 | 2.063851
|  | 78.91 | 124.362 | 2.094688
|  | 78.92 | 73.7186 | 1.867577
|  | 78.93 | 98.6408 | 1.994057
|  | 78.94 | 113.811 | 2.056184
|  | 78.95 | 104.989 | 2.021144
|  | 78.96 | 99.8521 | 1.999357
|  | 78.97 | 109.871 | 2.040883
|  | 78.98 | 95.0439 | 1.977924
|  | 78.99 | 96.5548 | 1.984774
|  | 79 | 111.605 | 2.047684
|  | 79.01 | 108.505 | 2.03545
|  | 79.02 | 105.662 | 2.023919
|  | 79.03 | 111.784 | 2.04838
|  | 79.04 | 118.601 | 2.074088
|  | 79.05 | 106.585 | 2.027696
|  | 79.06 | 102.099 | 2.009021
|  | 79.07 | 112.528 | 2.051261
|  | 79.08 | 95.6252 | 1.980572
|  | 79.09 | 92.8805 | 1.967925
|  | 79.1 | 85.2394 | 1.93064
|  | 79.11 | 106.626 | 2.027863
|  | 79.12 | 97.4237 | 1.988665
|  | 79.13 | 106.631 | 2.027883
|  | 79.14 | 109.021 | 2.03751
|  | 79.15 | 107.417 | 2.031073
|  | 79.16 | 117.516 | 2.070097
|  | 79.17 | 101.585 | 2.00683
|  | 79.18 | 109.074 | 2.037721
|  | 79.19 | 95.2777 | 1.978991
|  | 79.2 | 123.235 | 2.090734
|  | 79.21 | 127.154 | 2.10433
|  | 79.22 | 116.024 | 2.064548
|  | 79.23 | 86.8988 | 1.939014
|  | 79.24 | 95.6411 | 1.980645
|  | 79.25 | 86.4123 | 1.936576
|  | 79.26 | 94.4487 | 1.975196
|  | 79.27 | 110.034 | 2.041527
|  | 79.28 | 109.504 | 2.03943
|  | 79.29 | 119.105 | 2.07593
|  | 79.3 | 113.055 | 2.05329
|  | 79.31 | 101.05 | 2.004536
|  | 79.32 | 110.55 | 2.043559
|  | 79.33 | 101.792 | 2.007714
|  | 79.34 | 100.561 | 2.00243
|  | 79.35 | 114.445 | 2.058597
|  | 79.36 | 111.368 | 2.04676
|  | 79.37 | 102.47 | 2.010597
|  | 79.38 | 116.565 | 2.066568
|  | 79.39 | 119.061 | 2.07577
|  | 79.4 | 74.4871 | 1.872081
|  | 79.41 | 96.9148 | 1.98639
|  | 79.42 | 106.787 | 2.028518
|  | 79.43 | 106.773 | 2.028461
|  | 79.44 | 105.813 | 2.024539
|  | 79.45 | 100.521 | 2.002257
|  | 79.46 | 99.5034 | 1.997838
|  | 79.47 | 103.903 | 2.016628
|  | 79.48 | 105.286 | 2.022371
|  | 79.49 | 105.659 | 2.023906
|  | 79.5 | 115.072 | 2.06097
|  | 79.51 | 117.204 | 2.068942
|  | 79.52 | 117.046 | 2.068357
|  | 79.53 | 116.351 | 2.06577
|  | 79.54 | 105.486 | 2.023195
|  | 79.55 | 110.01 | 2.041432
|  | 79.56 | 98.3638 | 1.992835
|  | 79.57 | 112.235 | 2.050128
|  | 79.58 | 102.277 | 2.009778
|  | 79.59 | 110.478 | 2.043276
|  | 79.6 | 113.426 | 2.054713
|  | 79.61 | 101.322 | 2.005704
|  | 79.62 | 113.701 | 2.055764
|  | 79.63 | 113.665 | 2.055627
|  | 79.64 | 110.116 | 2.04185
|  | 79.65 | 125.302 | 2.097958
|  | 79.66 | 98.3564 | 1.992803
|  | 79.67 | 109.523 | 2.039505
|  | 79.68 | 106.821 | 2.028657
|  | 79.69 | 119.15 | 2.076094
|  | 79.7 | 101.113 | 2.004807
|  | 79.71 | 109.312 | 2.038668
|  | 79.72 | 104.452 | 2.018917
|  | 79.73 | 96.5795 | 1.984885
|  | 79.74 | 95.4111 | 1.979599
|  | 79.75 | 118.743 | 2.074608
|  | 79.76 | 110.069 | 2.041665
|  | 79.77 | 120.556 | 2.081189
|  | 79.78 | 105.144 | 2.021784
|  | 79.79 | 105.447 | 2.023034
|  | 79.8 | 100.229 | 2.000993
|  | 79.81 | 104.487 | 2.019062
|  | 79.82 | 82.8152 | 1.91811
|  | 79.83 | 111.906 | 2.048853
|  | 79.84 | 104.791 | 2.020324
|  | 79.85 | 109.045 | 2.037606
|  | 79.86 | 98.1496 | 1.991889
|  | 79.87 | 103.263 | 2.013945
|  | 79.88 | 98.1076 | 1.991703
|  | 79.89 | 114.16 | 2.057514
|  | 79.9 | 103.984 | 2.016967
|  | 79.91 | 103.154 | 2.013486
|  | 79.92 | 96.5672 | 1.98483
|  | 79.93 | 108.437 | 2.035177
|  | 79.94 | 114.171 | 2.057556
|  | 79.95 | 98.5655 | 1.993725
|  | 79.96 | 88.7514 | 1.948175
|  | 79.97 | 109.903 | 2.04101
|  | 79.98 | 111.261 | 2.046343
|  | 79.99 | 93.2402 | 1.969603
|  | 80 | 97.5664 | 1.9893
|  | 80.01 | 101.421 | 2.006128
|  | 80.02 | 122.413 | 2.087828
|  | 80.03 | 107.101 | 2.029794
|  | 80.04 | 94.6926 | 1.976316
|  | 80.05 | 108.612 | 2.035878
|  | 80.06 | 113.438 | 2.054759
|  | 80.07 | 97.8435 | 1.990532
|  | 80.08 | 105.916 | 2.024962
|  | 80.09 | 122.473 | 2.08804
|  | 80.1 | 106.296 | 2.026517
|  | 80.11 | 114.553 | 2.059006
|  | 80.12 | 101.062 | 2.004588
|  | 80.13 | 89.918 | 1.953847
|  | 80.14 | 120.232 | 2.08002
|  | 80.15 | 106.858 | 2.028807
|  | 80.16 | 100.777 | 2.003361
|  | 80.17 | 102.884 | 2.012348
|  | 80.18 | 106.357 | 2.026766
|  | 80.19 | 99.8692 | 1.999432
|  | 80.2 | 91.4853 | 1.961351
|  | 80.21 | 120.453 | 2.080818
|  | 80.22 | 107.602 | 2.03182
|  | 80.23 | 90.9716 | 1.958906
|  | 80.24 | 102.482 | 2.010648
|  | 80.25 | 115.511 | 2.062623
|  | 80.26 | 118.536 | 2.07385
|  | 80.27 | 106.987 | 2.029331
|  | 80.28 | 94.3761 | 1.974862
|  | 80.29 | 103.15 | 2.013469
|  | 80.3 | 107.314 | 2.030656
|  | 80.31 | 96.662 | 1.985256
|  | 80.32 | 108.812 | 2.036677
|  | 80.33 | 116.985 | 2.06813
|  | 80.34 | 103.645 | 2.015548
|  | 80.35 | 105.609 | 2.023701
|  | 80.36 | 101.713 | 2.007376
|  | 80.37 | 93.6297 | 1.971414
|  | 80.38 | 93.1106 | 1.968999
|  | 80.39 | 101.333 | 2.005751
|  | 80.4 | 114.029 | 2.057015
|  | 80.41 | 115.34 | 2.06198
|  | 80.42 | 106.186 | 2.026067
|  | 80.43 | 104.679 | 2.01986
|  | 80.44 | 112.607 | 2.051565
|  | 80.45 | 129.022 | 2.110664
|  | 80.46 | 95.6146 | 1.980524
|  | 80.47 | 115.078 | 2.060992
|  | 80.48 | 106.027 | 2.025416
|  | 80.49 | 95.2946 | 1.979068
|  | 80.5 | 96.4962 | 1.98451
|  | 80.51 | 101.306 | 2.005635
|  | 80.52 | 106.436 | 2.027089
|  | 80.53 | 107.524 | 2.031505
|  | 80.54 | 101.841 | 2.007923
|  | 80.55 | 103.657 | 2.015599
|  | 80.56 | 108.883 | 2.03696
|  | 80.57 | 100.48 | 2.00208
|  | 80.58 | 104.117 | 2.017522
|  | 80.59 | 100.723 | 2.003129
|  | 80.6 | 100.813 | 2.003517
|  | 80.61 | 105.872 | 2.024781
|  | 80.62 | 111.137 | 2.045859
|  | 80.63 | 112.938 | 2.05284
|  | 80.64 | 104.855 | 2.020589
|  | 80.65 | 92.5484 | 1.966369
|  | 80.66 | 106.089 | 2.02567
|  | 80.67 | 100.256 | 2.00111
|  | 80.68 | 101.758 | 2.007569
|  | 80.69 | 103.047 | 2.013035
|  | 80.7 | 117.914 | 2.071565
|  | 80.71 | 113.54 | 2.055149
|  | 80.72 | 124.277 | 2.094391
|  | 80.73 | 108.732 | 2.036357
|  | 80.74 | 123.134 | 2.090378
|  | 80.75 | 115.447 | 2.062383
|  | 80.76 | 97.8368 | 1.990502
|  | 80.77 | 114.804 | 2.059957
|  | 80.78 | 110.709 | 2.044183
|  | 80.79 | 119.714 | 2.078145
|  | 80.8 | 99.9608 | 1.99983
|  | 80.81 | 103.67 | 2.015653
|  | 80.82 | 104.538 | 2.019274
|  | 80.83 | 100.306 | 2.001327
|  | 80.84 | 99.5377 | 1.997988
|  | 80.85 | 88.9251 | 1.949024
|  | 80.86 | 86.8858 | 1.938949
|  | 80.87 | 107.567 | 2.031679
|  | 80.88 | 109.294 | 2.038596
|  | 80.89 | 115.057 | 2.060913
|  | 80.9 | 114.961 | 2.060551
|  | 80.91 | 99.9018 | 1.999573
|  | 80.92 | 109.561 | 2.039656
|  | 80.93 | 129.712 | 2.11298
|  | 80.94 | 95.2961 | 1.979075
|  | 80.95 | 99.5788 | 1.998167
|  | 80.96 | 126.94 | 2.103598
|  | 80.97 | 99.1065 | 1.996102
|  | 80.98 | 112.213 | 2.050043
|  | 80.99 | 99.5901 | 1.998216
|  | 81 | 112.946 | 2.052871
|  | 81.01 | 110.71 | 2.044187
|  | 81.02 | 126.859 | 2.103321
|  | 81.03 | 112.607 | 2.051565
|  | 81.04 | 98.4277 | 1.993117
|  | 81.05 | 124.273 | 2.094377
|  | 81.06 | 94.4754 | 1.975319
|  | 81.07 | 115.859 | 2.06393
|  | 81.08 | 99.9786 | 1.999907
|  | 81.09 | 112.475 | 2.051056
|  | 81.1 | 109.481 | 2.039339
|  | 81.11 | 114.373 | 2.058324
|  | 81.12 | 95.5814 | 1.980373
|  | 81.13 | 104.637 | 2.019685
|  | 81.14 | 116.113 | 2.064881
|  | 81.15 | 125.012 | 2.096952
|  | 81.16 | 110.223 | 2.042272
|  | 81.17 | 113.868 | 2.056402
|  | 81.18 | 92.4223 | 1.965777
|  | 81.19 | 106.109 | 2.025752
|  | 81.2 | 107.757 | 2.032445
|  | 81.21 | 105.224 | 2.022115
|  | 81.22 | 118.077 | 2.072165
|  | 81.23 | 109.132 | 2.037952
|  | 81.24 | 117.393 | 2.069642
|  | 81.25 | 114.046 | 2.05708
|  | 81.26 | 106.529 | 2.027468
|  | 81.27 | 114.768 | 2.059821
|  | 81.28 | 113.655 | 2.055589
|  | 81.29 | 113.799 | 2.056138
|  | 81.3 | 115.465 | 2.06245
|  | 81.31 | 120.938 | 2.082563
|  | 81.32 | 103.821 | 2.016285
|  | 81.33 | 109.934 | 2.041132
|  | 81.34 | 108.731 | 2.036353
|  | 81.35 | 114.188 | 2.05762
|  | 81.36 | 111.686 | 2.047999
|  | 81.37 | 118.354 | 2.073183
|  | 81.38 | 105.967 | 2.025171
|  | 81.39 | 113.031 | 2.053198
|  | 81.4 | 99.2515 | 1.996737
|  | 81.41 | 111.797 | 2.04843
|  | 81.42 | 95.2124 | 1.978694
|  | 81.43 | 99.4118 | 1.997438
|  | 81.44 | 94.9947 | 1.977699
|  | 81.45 | 114.017 | 2.05697
|  | 81.46 | 111.004 | 2.045339
|  | 81.47 | 116.631 | 2.066814
|  | 81.48 | 116.253 | 2.065404
|  | 81.49 | 106.126 | 2.025822
|  | 81.5 | 101.81 | 2.00779
|  | 81.51 | 120.058 | 2.079391
|  | 81.52 | 109.601 | 2.039815
|  | 81.53 | 100.194 | 2.000842
|  | 81.54 | 101.241 | 2.005356
|  | 81.55 | 112.842 | 2.052471
|  | 81.56 | 107.125 | 2.029891
|  | 81.57 | 111.824 | 2.048535
|  | 81.58 | 98.0849 | 1.991602
|  | 81.59 | 94.5745 | 1.975774
|  | 81.6 | 107.391 | 2.030968
|  | 81.61 | 96.8061 | 1.985903
|  | 81.62 | 111.591 | 2.047629
|  | 81.63 | 114.752 | 2.05976
|  | 81.64 | 120.28 | 2.080193
|  | 81.65 | 102.005 | 2.008621
|  | 81.66 | 110.996 | 2.045307
|  | 81.67 | 124.596 | 2.095504
|  | 81.68 | 96.6238 | 1.985084
|  | 81.69 | 133.378 | 2.125084
|  | 81.7 | 109.858 | 2.040832
|  | 81.71 | 96.7731 | 1.985755
|  | 81.72 | 113.941 | 2.05668
|  | 81.73 | 112.91 | 2.052732
|  | 81.74 | 104.218 | 2.017943
|  | 81.75 | 134.454 | 2.128574
|  | 81.76 | 92.1909 | 1.964688
|  | 81.77 | 120.202 | 2.079912
|  | 81.78 | 104.794 | 2.020336
|  | 81.79 | 111.542 | 2.047438
|  | 81.8 | 126.813 | 2.103164
|  | 81.81 | 115.438 | 2.062349
|  | 81.82 | 108.282 | 2.034556
|  | 81.83 | 114.852 | 2.060139
|  | 81.84 | 112.27 | 2.050264
|  | 81.85 | 108.318 | 2.034701
|  | 81.86 | 110.13 | 2.041906
|  | 81.87 | 113.515 | 2.055053
|  | 81.88 | 109.624 | 2.039906
|  | 81.89 | 96.0093 | 1.982313
|  | 81.9 | 109.06 | 2.037665
|  | 81.91 | 116.217 | 2.06527
|  | 81.92 | 107.51 | 2.031449
|  | 81.93 | 102.517 | 2.010796
|  | 81.94 | 99.9768 | 1.999899
|  | 81.95 | 116.317 | 2.065643
|  | 81.96 | 112.965 | 2.052944
|  | 81.97 | 130.125 | 2.114361
|  | 81.98 | 115.432 | 2.062326
|  | 81.99 | 106.385 | 2.02688
|  | 82 | 122.841 | 2.089343
|  | 82.01 | 108.218 | 2.0343
|  | 82.02 | 107.242 | 2.030365
|  | 82.03 | 107.038 | 2.029538
|  | 82.04 | 113.953 | 2.056726
|  | 82.05 | 106.778 | 2.028482
|  | 82.06 | 117.629 | 2.070514
|  | 82.07 | 113.56 | 2.055225
|  | 82.08 | 121.441 | 2.084365
|  | 82.09 | 108.828 | 2.036741
|  | 82.1 | 116.962 | 2.068045
|  | 82.11 | 104.545 | 2.019303
|  | 82.12 | 114.404 | 2.058441
|  | 82.13 | 113.392 | 2.054582
|  | 82.14 | 105.85 | 2.024691
|  | 82.15 | 113.012 | 2.053125
|  | 82.16 | 111.181 | 2.046031
|  | 82.17 | 113.711 | 2.055802
|  | 82.18 | 119.177 | 2.076192
|  | 82.19 | 119.604 | 2.077746
|  | 82.2 | 91.4078 | 1.960983
|  | 82.21 | 131.579 | 2.119187
|  | 82.22 | 114.013 | 2.056954
|  | 82.23 | 123.295 | 2.090945
|  | 82.24 | 111.734 | 2.048185
|  | 82.25 | 106.153 | 2.025932
|  | 82.26 | 110.036 | 2.041535
|  | 82.27 | 104.487 | 2.019062
|  | 82.28 | 122.571 | 2.088388
|  | 82.29 | 106.01 | 2.025347
|  | 82.3 | 135.621 | 2.132327
|  | 82.31 | 131.191 | 2.117904
|  | 82.32 | 116.78 | 2.067368
|  | 82.33 | 100.73 | 2.003159
|  | 82.34 | 114.288 | 2.058001
|  | 82.35 | 114.825 | 2.060036
|  | 82.36 | 116.849 | 2.067625
|  | 82.37 | 110.912 | 2.044979
|  | 82.38 | 121.86 | 2.085861
|  | 82.39 | 119.185 | 2.076222
|  | 82.4 | 113.36 | 2.05446
|  | 82.41 | 124.336 | 2.094597
|  | 82.42 | 129.804 | 2.113288
|  | 82.43 | 110.621 | 2.043838
|  | 82.44 | 116.054 | 2.06466
|  | 82.45 | 132.525 | 2.122298
|  | 82.46 | 123.825 | 2.092808
|  | 82.47 | 119.053 | 2.07574
|  | 82.48 | 132.464 | 2.122098
|  | 82.49 | 112.015 | 2.049276
|  | 82.5 | 120.182 | 2.079839
|  | 82.51 | 108.896 | 2.037012
|  | 82.52 | 106.053 | 2.025523
|  | 82.53 | 110.482 | 2.043292
|  | 82.54 | 131.832 | 2.120021
|  | 82.55 | 102.718 | 2.011647
|  | 82.56 | 115.518 | 2.06265
|  | 82.57 | 115.051 | 2.06089
|  | 82.58 | 121.402 | 2.084226
|  | 82.59 | 129.969 | 2.11384
|  | 82.6 | 114.067 | 2.05716
|  | 82.61 | 115.369 | 2.062089
|  | 82.62 | 97.8076 | 1.990373
|  | 82.63 | 95.486 | 1.97994
|  | 82.64 | 116.826 | 2.06754
|  | 82.65 | 105.057 | 2.021425
|  | 82.66 | 135.949 | 2.133376
|  | 82.67 | 109.085 | 2.037765
|  | 82.68 | 133.143 | 2.124318
|  | 82.69 | 129.598 | 2.112598
|  | 82.7 | 107.28 | 2.030519
|  | 82.71 | 116.964 | 2.068052
|  | 82.72 | 123.696 | 2.092356
|  | 82.73 | 118.463 | 2.073583
|  | 82.74 | 116.793 | 2.067417
|  | 82.75 | 116.721 | 2.067149
|  | 82.76 | 118.588 | 2.074041
|  | 82.77 | 115.582 | 2.06289
|  | 82.78 | 117.219 | 2.068998
|  | 82.79 | 115.188 | 2.061407
|  | 82.8 | 127.518 | 2.105571
|  | 82.81 | 124.748 | 2.096034
|  | 82.82 | 128.848 | 2.110078
|  | 82.83 | 125.142 | 2.097403
|  | 82.84 | 119.767 | 2.078337
|  | 82.85 | 141.045 | 2.149358
|  | 82.86 | 132.149 | 2.121064
|  | 82.87 | 115.291 | 2.061795
|  | 82.88 | 124.193 | 2.094097
|  | 82.89 | 120.509 | 2.081019
|  | 82.9 | 112.987 | 2.053028
|  | 82.91 | 123.659 | 2.092226
|  | 82.92 | 133.432 | 2.12526
|  | 82.93 | 124.751 | 2.096044
|  | 82.94 | 135.828 | 2.132989
|  | 82.95 | 123.82 | 2.092791
|  | 82.96 | 121.573 | 2.084837
|  | 82.97 | 129.261 | 2.111468
|  | 82.98 | 133.587 | 2.125764
|  | 82.99 | 115.326 | 2.061927
|  | 83 | 122.694 | 2.088823
|  | 83.01 | 136.444 | 2.134954
|  | 83.02 | 141.467 | 2.150655
|  | 83.03 | 134.055 | 2.127283
|  | 83.04 | 117.014 | 2.068238
|  | 83.05 | 138.553 | 2.141616
|  | 83.06 | 137.051 | 2.136882
|  | 83.07 | 144.353 | 2.159426
|  | 83.08 | 125.646 | 2.099149
|  | 83.09 | 153.467 | 2.186015
|  | 83.1 | 133.68 | 2.126066
|  | 83.11 | 136.884 | 2.136353
|  | 83.12 | 133.357 | 2.125016
|  | 83.13 | 123.57 | 2.091913
|  | 83.14 | 150.907 | 2.178709
|  | 83.15 | 152.402 | 2.182991
|  | 83.16 | 150.631 | 2.177914
|  | 83.17 | 119.921 | 2.078895
|  | 83.18 | 132.326 | 2.121645
|  | 83.19 | 130.494 | 2.115591
|  | 83.2 | 135.645 | 2.132404
|  | 83.21 | 147.801 | 2.169677
|  | 83.22 | 137.637 | 2.138735
|  | 83.23 | 174.135 | 2.240886
|  | 83.24 | 168.53 | 2.226677
|  | 83.25 | 149.509 | 2.174667
|  | 83.26 | 162.244 | 2.210169
|  | 83.27 | 169.401 | 2.228916
|  | 83.28 | 176.385 | 2.246462
|  | 83.29 | 157.158 | 2.196336
|  | 83.3 | 159.659 | 2.203193
|  | 83.31 | 177.617 | 2.249485
|  | 83.32 | 164.262 | 2.215537
|  | 83.33 | 170.991 | 2.232973
|  | 83.34 | 194.539 | 2.289007
|  | 83.35 | 191.782 | 2.282808
|  | 83.36 | 193.116 | 2.285818
|  | 83.37 | 176.088 | 2.24573
|  | 83.38 | 206.773 | 2.315494
|  | 83.39 | 200.891 | 2.30296
|  | 83.4 | 204.049 | 2.309734
|  | 83.41 | 222.154 | 2.346654
|  | 83.42 | 187.615 | 2.273268
|  | 83.43 | 208.106 | 2.318285
|  | 83.44 | 209.456 | 2.321093
|  | 83.45 | 236.288 | 2.373442
|  | 83.46 | 256.905 | 2.409773
|  | 83.47 | 233.154 | 2.367643
|  | 83.48 | 233.343 | 2.367995
|  | 83.49 | 252.059 | 2.401502
|  | 83.5 | 273.066 | 2.436268
|  | 83.51 | 280.543 | 2.447999
|  | 83.52 | 283.538 | 2.452611
|  | 83.53 | 290.248 | 2.462769
|  | 83.54 | 322.249 | 2.508192
|  | 83.55 | 335.559 | 2.525769
|  | 83.56 | 313.205 | 2.495829
|  | 83.57 | 328.498 | 2.516533
|  | 83.58 | 365.075 | 2.562382
|  | 83.59 | 372.471 | 2.571092
|  | 83.6 | 393.328 | 2.594755
|  | 83.61 | 430.618 | 2.634092
|  | 83.62 | 476.557 | 2.678115
|  | 83.63 | 503.514 | 2.702012
|  | 83.64 | 512.8 | 2.709948
|  | 83.65 | 556.718 | 2.745635
|  | 83.66 | 597.483 | 2.776326
|  | 83.67 | 689.79 | 2.838717
|  | 83.68 | 729.959 | 2.863298
|  | 83.69 | 728.186 | 2.862242
|  | 83.7 | 904.989 | 2.956643
|  | 83.71 | 919.555 | 2.963578
|  | 83.72 | 928.644 | 2.967849
|  | 83.73 | 1059.45 | 3.02508
|  | 83.74 | 1035.15 | 3.015003
|  | 83.75 | 1185.52 | 3.073909
|  | 83.76 | 1249.59 | 3.096768
|  | 83.77 | 1295.37 | 3.112394
|  | 83.78 | 1321.96 | 3.121218
|  | 83.79 | 1443.82 | 3.159513
|  | 83.8 | 1479.93 | 3.170241
|  | 83.81 | 1589.78 | 3.201337
|  | 83.82 | 1665.81 | 3.221625
|  | 83.83 | 1685.1 | 3.226626
|  | 83.84 | 1708.86 | 3.232706
|  | 83.85 | 1717.37 | 3.234864
|  | 83.86 | 1862.21 | 3.270029
|  | 83.87 | 1909.75 | 3.280977
|  | 83.88 | 1949.65 | 3.289957
|  | 83.89 | 1976.87 | 3.295978
|  | 83.9 | 1957.73 | 3.291753
|  | 83.91 | 2008.79 | 3.302935
|  | 83.92 | 1949.9 | 3.290012
|  | 83.93 | 2034.21 | 3.308396
|  | 83.94 | 2059.48 | 3.313758
|  | 83.95 | 1991.74 | 3.299233
|  | 83.96 | 1986.76 | 3.298145
|  | 83.97 | 2092.32 | 3.320628
|  | 83.98 | 2030.91 | 3.307691
|  | 83.99 | 2019.34 | 3.305209
|  | 84 | 1921.94 | 3.28374
|  | 84.01 | 1982.2 | 3.297147
|  | 84.02 | 1952.72 | 3.29064
|  | 84.03 | 1900.8 | 3.278936
|  | 84.04 | 1872.15 | 3.272341
|  | 84.05 | 1836.21 | 3.263922
|  | 84.06 | 1744.19 | 3.241594
|  | 84.07 | 1762.39 | 3.246102
|  | 84.08 | 1556.54 | 3.19216
|  | 84.09 | 1615.3 | 3.208253
|  | 84.1 | 1558.49 | 3.192704
|  | 84.11 | 1554.15 | 3.191493
|  | 84.12 | 1521.83 | 3.182366
|  | 84.13 | 1455.48 | 3.163006
|  | 84.14 | 1451.83 | 3.161916
|  | 84.15 | 1417.74 | 3.151597
|  | 84.16 | 1279.34 | 3.106986
|  | 84.17 | 1358.13 | 3.132941
|  | 84.18 | 1320.26 | 3.120659
|  | 84.19 | 1227.24 | 3.08893
|  | 84.2 | 1248.57 | 3.096413
|  | 84.21 | 1150.95 | 3.061056
|  | 84.22 | 1112.46 | 3.046284
|  | 84.23 | 1069.39 | 3.029136
|  | 84.24 | 1014.82 | 3.006389
|  | 84.25 | 1002.58 | 3.001119
|  | 84.26 | 1005.85 | 3.002533
|  | 84.27 | 894.481 | 2.951571
|  | 84.28 | 883.117 | 2.946018
|  | 84.29 | 882.697 | 2.945812
|  | 84.3 | 799.364 | 2.902745
|  | 84.31 | 780.428 | 2.892333
|  | 84.32 | 665.215 | 2.822962
|  | 84.33 | 668.907 | 2.825366
|  | 84.34 | 627.686 | 2.797742
|  | 84.35 | 626.061 | 2.796617
|  | 84.36 | 578.32 | 2.762168
|  | 84.37 | 506.818 | 2.704852
|  | 84.38 | 494.013 | 2.693738
|  | 84.39 | 491.579 | 2.691593
|  | 84.4 | 415.844 | 2.61893
|  | 84.41 | 417.754 | 2.620921
|  | 84.42 | 367.28 | 2.564997
|  | 84.43 | 349.553 | 2.543513
|  | 84.44 | 332.128 | 2.521305
|  | 84.45 | 341.155 | 2.532952
|  | 84.46 | 309.178 | 2.490209
|  | 84.47 | 272.095 | 2.434721
|  | 84.48 | 261.436 | 2.417365
|  | 84.49 | 233.194 | 2.367717
|  | 84.5 | 262.125 | 2.418508
|  | 84.51 | 225.928 | 2.35397
|  | 84.52 | 229.994 | 2.361717
|  | 84.53 | 232.131 | 2.365733
|  | 84.54 | 192.233 | 2.283828
|  | 84.55 | 204.249 | 2.31016
|  | 84.56 | 221.658 | 2.345683
|  | 84.57 | 183.085 | 2.262653
|  | 84.58 | 160.084 | 2.204348
|  | 84.59 | 190.308 | 2.279457
|  | 84.6 | 154.037 | 2.187625
|  | 84.61 | 160.145 | 2.204513
|  | 84.62 | 156.678 | 2.195008
|  | 84.63 | 164.906 | 2.217236
|  | 84.64 | 149.299 | 2.174057
|  | 84.65 | 168.297 | 2.226076
|  | 84.66 | 155.356 | 2.191328
|  | 84.67 | 132.612 | 2.122583
|  | 84.68 | 144.913 | 2.161107
|  | 84.69 | 142.444 | 2.153644
|  | 84.7 | 160.484 | 2.205432
|  | 84.71 | 142.317 | 2.153257
|  | 84.72 | 132.972 | 2.12376
|  | 84.73 | 148.808 | 2.172626
|  | 84.74 | 154.982 | 2.190281
|  | 84.75 | 136.087 | 2.133817
|  | 84.76 | 143.952 | 2.158218
|  | 84.77 | 130.714 | 2.116322
|  | 84.78 | 137.188 | 2.137316
|  | 84.79 | 147.025 | 2.167391
|  | 84.8 | 139.289 | 2.143917
|  | 84.81 | 104.911 | 2.020821
|  | 84.82 | 121.827 | 2.085744
|  | 84.83 | 139.024 | 2.14309
|  | 84.84 | 124.741 | 2.096009
|  | 84.85 | 138.6 | 2.141763
|  | 84.86 | 123.295 | 2.090945
|  | 84.87 | 128.568 | 2.109133
|  | 84.88 | 122.317 | 2.087487
|  | 84.89 | 116.374 | 2.065856
|  | 84.9 | 137.577 | 2.138546
|  | 84.91 | 135.256 | 2.131157
|  | 84.92 | 132.12 | 2.120969
|  | 84.93 | 135.972 | 2.133449
|  | 84.94 | 128.576 | 2.10916
|  | 84.95 | 116.277 | 2.065494
|  | 84.96 | 107.999 | 2.03342
|  | 84.97 | 132.102 | 2.120909
|  | 84.98 | 119.045 | 2.075711
|  | 84.99 | 129.146 | 2.111081
|  | 85 | 118.666 | 2.074326
|  | 85.01 | 114.338 | 2.058191
|  | 85.02 | 139.334 | 2.144057
|  | 85.03 | 114.239 | 2.057814
|  | 85.04 | 109.245 | 2.038402
|  | 85.05 | 122.129 | 2.086819
|  | 85.06 | 124.463 | 2.09504
|  | 85.07 | 103.21 | 2.013722
|  | 85.08 | 125.332 | 2.098062
|  | 85.09 | 119.471 | 2.077262
|  | 85.1 | 135.562 | 2.132138
|  | 85.11 | 112.35 | 2.050573
|  | 85.12 | 115.157 | 2.06129
|  | 85.13 | 111.327 | 2.046601
|  | 85.14 | 105.885 | 2.024834
|  | 85.15 | 122.346 | 2.08759
|  | 85.16 | 93.1766 | 1.969307
|  | 85.17 | 134.606 | 2.129064
|  | 85.18 | 107.32 | 2.030681
|  | 85.19 | 114.643 | 2.059348
|  | 85.2 | 109.463 | 2.039267
|  | 85.21 | 128.554 | 2.109086
|  | 85.22 | 105.052 | 2.021404
|  | 85.23 | 105.104 | 2.021619
|  | 85.24 | 100.97 | 2.004192
|  | 85.25 | 105.1 | 2.021603
|  | 85.26 | 106.454 | 2.027162
|  | 85.27 | 105.052 | 2.021404
|  | 85.28 | 108.103 | 2.033838
|  | 85.29 | 108.251 | 2.034432
|  | 85.3 | 103.203 | 2.013692
|  | 85.31 | 136.143 | 2.133995
|  | 85.32 | 109.507 | 2.039442
|  | 85.33 | 103.029 | 2.012959
|  | 85.34 | 116.132 | 2.064952
|  | 85.35 | 108.12 | 2.033906
|  | 85.36 | 107.975 | 2.033323
|  | 85.37 | 110.773 | 2.044434
|  | 85.38 | 106.206 | 2.026149
|  | 85.39 | 109.888 | 2.04095
|  | 85.4 | 107.214 | 2.030251
|  | 85.41 | 103.965 | 2.016887
|  | 85.42 | 109.378 | 2.03893
|  | 85.43 | 117.666 | 2.070651
|  | 85.44 | 114.399 | 2.058422
|  | 85.45 | 111.971 | 2.049106
|  | 85.46 | 109.125 | 2.037924
|  | 85.47 | 101.906 | 2.0082
|  | 85.48 | 121.977 | 2.086278
|  | 85.49 | 107.643 | 2.031986
|  | 85.5 | 101.225 | 2.005288
|  | 85.51 | 76.8464 | 1.885624
|  | 85.52 | 87.5193 | 1.942104
|  | 85.53 | 113.648 | 2.055562
|  | 85.54 | 108.599 | 2.035826
|  | 85.55 | 108.51 | 2.03547
|  | 85.56 | 112.101 | 2.049609
|  | 85.57 | 108.526 | 2.035534
|  | 85.58 | 91.5103 | 1.96147
|  | 85.59 | 95.6212 | 1.980554
|  | 85.6 | 109.166 | 2.038087
|  | 85.61 | 93.5407 | 1.971001
|  | 85.62 | 98.0664 | 1.99152
|  | 85.63 | 107.38 | 2.030923
|  | 85.64 | 109.395 | 2.038997
|  | 85.65 | 111.99 | 2.049179
|  | 85.66 | 111.22 | 2.046183
|  | 85.67 | 102.966 | 2.012694
|  | 85.68 | 109.635 | 2.039949
|  | 85.69 | 96.7179 | 1.985507
|  | 85.7 | 113.074 | 2.053363
|  | 85.71 | 106.422 | 2.027031
|  | 85.72 | 105.969 | 2.025179
|  | 85.73 | 102.333 | 2.010016
|  | 85.74 | 99.8526 | 1.999359
|  | 85.75 | 96.2143 | 1.98324
|  | 85.76 | 97.6739 | 1.989779
|  | 85.77 | 99.8226 | 1.999229
|  | 85.78 | 104.729 | 2.020067
|  | 85.79 | 104.084 | 2.017384
|  | 85.8 | 93.4805 | 1.970721
|  | 85.81 | 108.164 | 2.034083
|  | 85.82 | 91.1942 | 1.959967
|  | 85.83 | 93.332 | 1.970031
|  | 85.84 | 109.049 | 2.037622
|  | 85.85 | 107.261 | 2.030442
|  | 85.86 | 100.657 | 2.002844
|  | 85.87 | 94.6937 | 1.976321
|  | 85.88 | 109.252 | 2.038429
|  | 85.89 | 96.8242 | 1.985984
|  | 85.9 | 94.3699 | 1.974833
|  | 85.91 | 91.0289 | 1.959179
|  | 85.92 | 90.8474 | 1.958313
|  | 85.93 | 107.27 | 2.030478
|  | 85.94 | 104.402 | 2.018709
|  | 85.95 | 101.066 | 2.004605
|  | 85.96 | 108.839 | 2.036785
|  | 85.97 | 83.2114 | 1.920183
|  | 85.98 | 104.967 | 2.021053
|  | 85.99 | 93.3734 | 1.970223
|  | 86 | 105.194 | 2.021991
|  | 86.01 | 107.865 | 2.032881
|  | 86.02 | 93.5486 | 1.971037
|  | 86.03 | 82.9502 | 1.918817
|  | 86.04 | 116.309 | 2.065613
|  | 86.05 | 92.6228 | 1.966718
|  | 86.06 | 114.458 | 2.058646
|  | 86.07 | 107.811 | 2.032663
|  | 86.08 | 99.4377 | 1.997551
|  | 86.09 | 101.594 | 2.006868
|  | 86.1 | 103.653 | 2.015582
|  | 86.11 | 97.3248 | 1.988224
|  | 86.12 | 99.1457 | 1.996274
|  | 86.13 | 95.2412 | 1.978825
|  | 86.14 | 88.9155 | 1.948977
|  | 86.15 | 99.8243 | 1.999236
|  | 86.16 | 103.276 | 2.013999
|  | 86.17 | 91.809 | 1.962885
|  | 86.18 | 105.819 | 2.024564
|  | 86.19 | 121.663 | 2.085159
|  | 86.2 | 96.5331 | 1.984676
|  | 86.21 | 122.679 | 2.08877
|  | 86.22 | 103.916 | 2.016682
|  | 86.23 | 92.9703 | 1.968344
|  | 86.24 | 95.8839 | 1.981746
|  | 86.25 | 92.1017 | 1.964268
|  | 86.26 | 82.2823 | 1.915306
|  | 86.27 | 115.585 | 2.062901
|  | 86.28 | 97.3159 | 1.988184
|  | 86.29 | 114.29 | 2.058008
|  | 86.3 | 82.1977 | 1.91486
|  | 86.31 | 97.3548 | 1.988357
|  | 86.32 | 84.182 | 1.925219
|  | 86.33 | 102.675 | 2.011465
|  | 86.34 | 77.449 | 1.889016
|  | 86.35 | 93.3813 | 1.97026
|  | 86.36 | 99.4011 | 1.997391
|  | 86.37 | 126.957 | 2.103657
|  | 86.38 | 100.353 | 2.00153
|  | 86.39 | 90.1331 | 1.954884
|  | 86.4 | 74.7037 | 1.873342
|  | 86.41 | 94.0629 | 1.973418
|  | 86.42 | 98.8072 | 1.994789
|  | 86.43 | 100.125 | 2.000543
|  | 86.44 | 87.634 | 1.942673
|  | 86.45 | 77.1031 | 1.887072
|  | 86.46 | 100.08 | 2.000347
|  | 86.47 | 90.0409 | 1.95444
|  | 86.48 | 79.9145 | 1.902626
|  | 86.49 | 95.9062 | 1.981847
|  | 86.5 | 93.9826 | 1.973047
|  | 86.51 | 102.318 | 2.009952
|  | 86.52 | 81.5153 | 1.911239
|  | 86.53 | 96.7559 | 1.985677
|  | 86.54 | 105.757 | 2.024309
|  | 86.55 | 78.8709 | 1.896917
|  | 86.56 | 92.6436 | 1.966815
|  | 86.57 | 101.287 | 2.005554
|  | 86.58 | 101.338 | 2.005772
|  | 86.59 | 99.5604 | 1.998087
|  | 86.6 | 97.9784 | 1.99113
|  | 86.61 | 100.347 | 2.001504
|  | 86.62 | 108.755 | 2.036449
|  | 86.63 | 95.0548 | 1.977974
|  | 86.64 | 102.705 | 2.011592
|  | 86.65 | 101.728 | 2.007441
|  | 86.66 | 91.3071 | 1.960505
|  | 86.67 | 102.932 | 2.01255
|  | 86.68 | 98.4347 | 1.993148
|  | 86.69 | 94.3624 | 1.974799
|  | 86.7 | 79.9369 | 1.902747
|  | 86.71 | 108.922 | 2.037116
|  | 86.72 | 89.7382 | 1.952977
|  | 86.73 | 90.4078 | 1.956206
|  | 86.74 | 107.741 | 2.032381
|  | 86.75 | 96.9157 | 1.986394
|  | 86.76 | 106.988 | 2.029335
|  | 86.77 | 97.6961 | 1.989877
|  | 86.78 | 103.697 | 2.015766
|  | 86.79 | 99.729 | 1.998821
|  | 86.8 | 102.888 | 2.012365
|  | 86.81 | 72.7815 | 1.862021
|  | 86.82 | 92.8929 | 1.967983
|  | 86.83 | 100.592 | 2.002563
|  | 86.84 | 90.526 | 1.956773
|  | 86.85 | 93.5526 | 1.971056
|  | 86.86 | 96.0306 | 1.98241
|  | 86.87 | 90.5089 | 1.956691
|  | 86.88 | 96.596 | 1.984959
|  | 86.89 | 104.779 | 2.020274
|  | 86.9 | 117.96 | 2.071735
|  | 86.91 | 106.407 | 2.02697
|  | 86.92 | 88.1767 | 1.945354
|  | 86.93 | 91.3695 | 1.960801
|  | 86.94 | 95.3722 | 1.979422
|  | 86.95 | 81.2911 | 1.910043
|  | 86.96 | 79.4822 | 1.90027
|  | 86.97 | 97.3307 | 1.98825
|  | 86.98 | 91.0239 | 1.959155
|  | 86.99 | 82.2732 | 1.915258
|  | 87 | 96.3241 | 1.983735
|  | 87.01 | 104.492 | 2.019083
|  | 87.02 | 82.5193 | 1.916556
|  | 87.03 | 85.3544 | 1.931226
|  | 87.04 | 96.74 | 1.985606
|  | 87.05 | 92.2552 | 1.964991
|  | 87.06 | 89.8335 | 1.953438
|  | 87.07 | 99.1065 | 1.996102
|  | 87.08 | 93.2083 | 1.969455
|  | 87.09 | 93.3186 | 1.969968
|  | 87.1 | 101.695 | 2.0073
|  | 87.11 | 87.5353 | 1.942183
|  | 87.12 | 85.8747 | 1.933865
|  | 87.13 | 107.549 | 2.031606
|  | 87.14 | 82.7997 | 1.918029
|  | 87.15 | 104.011 | 2.017079
|  | 87.16 | 83.6588 | 1.922512
|  | 87.17 | 85.7826 | 1.933399
|  | 87.18 | 99.6489 | 1.998473
|  | 87.19 | 94.014 | 1.973193
|  | 87.2 | 97.9083 | 1.99082
|  | 87.21 | 79.6471 | 1.90117
|  | 87.22 | 83.5132 | 1.921755
|  | 87.23 | 89.9764 | 1.954129
|  | 87.24 | 77.7544 | 1.890725
|  | 87.25 | 93.3969 | 1.970332
|  | 87.26 | 93.6649 | 1.971577
|  | 87.27 | 87.9585 | 1.944278
|  | 87.28 | 98.1186 | 1.991751
|  | 87.29 | 89.3012 | 1.950857
|  | 87.3 | 83.0933 | 1.919566
|  | 87.31 | 104.292 | 2.018251
|  | 87.32 | 93.3122 | 1.969938
|  | 87.33 | 114.296 | 2.058031
|  | 87.34 | 88.6093 | 1.947479
|  | 87.35 | 91.5415 | 1.961618
|  | 87.36 | 108.74 | 2.036389
|  | 87.37 | 81.4728 | 1.911013
|  | 87.38 | 109.724 | 2.040302
|  | 87.39 | 107.134 | 2.029927
|  | 87.4 | 80.7423 | 1.907101
|  | 87.41 | 86.7074 | 1.938056
|  | 87.42 | 95.727 | 1.981034
|  | 87.43 | 86.4838 | 1.936935
|  | 87.44 | 85.7296 | 1.933131
|  | 87.45 | 112.857 | 2.052529
|  | 87.46 | 104.283 | 2.018214
|  | 87.47 | 99.1529 | 1.996305
|  | 87.48 | 83.6814 | 1.922629
|  | 87.49 | 81.0346 | 1.90867
|  | 87.5 | 81.7114 | 1.912283
|  | 87.51 | 70.2495 | 1.846643
|  | 87.52 | 89.6633 | 1.952615
|  | 87.53 | 100.431 | 2.001868
|  | 87.54 | 93.7426 | 1.971937
|  | 87.55 | 99.0931 | 1.996043
|  | 87.56 | 87.5394 | 1.942204
|  | 87.57 | 80.7932 | 1.907375
|  | 87.58 | 84.0974 | 1.924783
|  | 87.59 | 92.91 | 1.968062
|  | 87.6 | 86.4319 | 1.936674
|  | 87.61 | 79.9373 | 1.902749
|  | 87.62 | 119.452 | 2.077193
|  | 87.63 | 101.334 | 2.005755
|  | 87.64 | 85.53 | 1.932118
|  | 87.65 | 67.6411 | 1.830211
|  | 87.66 | 103.623 | 2.015456
|  | 87.67 | 85.9054 | 1.93402
|  | 87.68 | 88.1861 | 1.9454
|  | 87.69 | 83.006 | 1.919109
|  | 87.7 | 97.8873 | 1.990726
|  | 87.71 | 88.0113 | 1.944538
|  | 87.72 | 99.3924 | 1.997353
|  | 87.73 | 97.3238 | 1.988219
|  | 87.74 | 103.493 | 2.014911
|  | 87.75 | 86.8977 | 1.939008
|  | 87.76 | 87.5089 | 1.942052
|  | 87.77 | 75.1665 | 1.876024
|  | 87.78 | 98.152 | 1.991899
|  | 87.79 | 80.8019 | 1.907422
|  | 87.8 | 98.2722 | 1.992431
|  | 87.81 | 112.947 | 2.052875
|  | 87.82 | 108.828 | 2.036741
|  | 87.83 | 70.3479 | 1.847251
|  | 87.84 | 106.244 | 2.026304
|  | 87.85 | 77.0403 | 1.886718
|  | 87.86 | 93.7164 | 1.971816
|  | 87.87 | 79.094 | 1.898144
|  | 87.88 | 77.4691 | 1.889129
|  | 87.89 | 104.904 | 2.020792
|  | 87.9 | 109.049 | 2.037622
|  | 87.91 | 96.8437 | 1.986071
|  | 87.92 | 98.6351 | 1.994031
|  | 87.93 | 97.7477 | 1.990107
|  | 87.94 | 106.345 | 2.026717
|  | 87.95 | 84.3613 | 1.926143
|  | 87.96 | 76.6713 | 1.884633
|  | 87.97 | 89.0824 | 1.949792
|  | 87.98 | 63.4441 | 1.802391
|  | 87.99 | 92.7119 | 1.967135
|  | 88 | 94.2091 | 1.974093
|  | 88.01 | 75.9034 | 1.880261
|  | 88.02 | 113.742 | 2.055921
|  | 88.03 | 94.2366 | 1.97422
|  | 88.04 | 100.996 | 2.004304
|  | 88.05 | 104.282 | 2.018209
|  | 88.06 | 95.1286 | 1.978311
|  | 88.07 | 94.3631 | 1.974802
|  | 88.08 | 93.129 | 1.969085
|  | 88.09 | 88.1531 | 1.945238
|  | 88.1 | 85.5794 | 1.932369
|  | 88.11 | 93.4936 | 1.970782
|  | 88.12 | 75.0987 | 1.875632
|  | 88.13 | 77.8684 | 1.891361
|  | 88.14 | 98.0266 | 1.991344
|  | 88.15 | 86.1721 | 1.935367
|  | 88.16 | 88.75 | 1.948168
|  | 88.17 | 77.4822 | 1.889202
|  | 88.18 | 88.3443 | 1.946179
|  | 88.19 | 116.512 | 2.066371
|  | 88.2 | 107.797 | 2.032607
|  | 88.21 | 83.3942 | 1.921136
|  | 88.22 | 101.758 | 2.007569
|  | 88.23 | 88.9461 | 1.949127
|  | 88.24 | 80.0671 | 1.903454
|  | 88.25 | 73.8566 | 1.868389
|  | 88.26 | 95.6163 | 1.980532
|  | 88.27 | 88.1497 | 1.945221
|  | 88.28 | 78.4619 | 1.894659
|  | 88.29 | 90.2183 | 1.955295
|  | 88.3 | 92.2212 | 1.964831
|  | 88.31 | 79.1057 | 1.898208
|  | 88.32 | 77.3188 | 1.888285
|  | 88.33 | 100.315 | 2.001366
|  | 88.34 | 112.742 | 2.052086
|  | 88.35 | 97.7365 | 1.990057
|  | 88.36 | 106.41 | 2.026982
|  | 88.37 | 98.8018 | 1.994765
|  | 88.38 | 82.0578 | 1.91412
|  | 88.39 | 92.4356 | 1.965839
|  | 88.4 | 92.717 | 1.967159
|  | 88.41 | 95.3166 | 1.979169
|  | 88.42 | 101.987 | 2.008545
|  | 88.43 | 105.633 | 2.0238
|  | 88.44 | 87.3202 | 1.941115
|  | 88.45 | 85.2444 | 1.930666
|  | 88.46 | 90.3092 | 1.955732
|  | 88.47 | 101.228 | 2.005301
|  | 88.48 | 80.3353 | 1.904906
|  | 88.49 | 83.3497 | 1.920904
|  | 88.5 | 90.3375 | 1.955868
|  | 88.51 | 84.248 | 1.92556
|  | 88.52 | 73.9409 | 1.868885
|  | 88.53 | 103.242 | 2.013856
|  | 88.54 | 90.5878 | 1.95707
|  | 88.55 | 85.1401 | 1.930134
|  | 88.56 | 100.381 | 2.001652
|  | 88.57 | 93.3477 | 1.970104
|  | 88.58 | 85.5119 | 1.932027
|  | 88.59 | 92.2021 | 1.964741
|  | 88.6 | 78.5059 | 1.894902
|  | 88.61 | 77.2144 | 1.887698
|  | 88.62 | 100.272 | 2.00118
|  | 88.63 | 118.965 | 2.075419
|  | 88.64 | 89.761 | 1.953088
|  | 88.65 | 92.0615 | 1.964078
|  | 88.66 | 96.389 | 1.984027
|  | 88.67 | 91.1752 | 1.959877
|  | 88.68 | 91.0163 | 1.959119
|  | 88.69 | 95.5422 | 1.980195
|  | 88.7 | 74.9895 | 1.875
|  | 88.71 | 91.2866 | 1.960407
|  | 88.72 | 72.0423 | 1.857588
|  | 88.73 | 78.0797 | 1.892538
|  | 88.74 | 88.6818 | 1.947834
|  | 88.75 | 98.9467 | 1.995401
|  | 88.76 | 95.5398 | 1.980184
|  | 88.77 | 92.5088 | 1.966183
|  | 88.78 | 65.6274 | 1.817085
|  | 88.79 | 93.0966 | 1.968934
|  | 88.8 | 82.7314 | 1.91767
|  | 88.81 | 82.1032 | 1.91436
|  | 88.82 | 94.6701 | 1.976213
|  | 88.83 | 81.9473 | 1.913535
|  | 88.84 | 85.1187 | 1.930025
|  | 88.85 | 76.2785 | 1.882402
|  | 88.86 | 82.3795 | 1.915819
|  | 88.87 | 95.56 | 1.980276
|  | 88.88 | 88.2174 | 1.945554
|  | 88.89 | 87.5901 | 1.942455
|  | 88.9 | 100.444 | 2.001924
|  | 88.91 | 84.8755 | 1.928782
|  | 88.92 | 94.0677 | 1.973441
|  | 88.93 | 92.1785 | 1.96463
|  | 88.94 | 84.9064 | 1.92894
|  | 88.95 | 109.954 | 2.041211
|  | 88.96 | 95.8491 | 1.981588
|  | 88.97 | 89.2833 | 1.95077
|  | 88.98 | 87.2706 | 1.940868
|  | 88.99 | 76.1241 | 1.881522
|  | 89 | 84.8512 | 1.928658
|  | 89.01 | 100.958 | 2.004141
|  | 89.02 | 94.8339 | 1.976964
|  | 89.03 | 93.6664 | 1.971584
|  | 89.04 | 92.0869 | 1.964198
|  | 89.05 | 92.0878 | 1.964202
|  | 89.06 | 80.0541 | 1.903384
|  | 89.07 | 96.1817 | 1.983092
|  | 89.08 | 79.9587 | 1.902866
|  | 89.09 | 98.7169 | 1.994392
|  | 89.1 | 86.3432 | 1.936228
|  | 89.11 | 118.355 | 2.073187
|  | 89.12 | 95.3674 | 1.9794
|  | 89.13 | 92.1 | 1.96426
|  | 89.14 | 73.7199 | 1.867585
|  | 89.15 | 92.2544 | 1.964987
|  | 89.16 | 88.2566 | 1.945747
|  | 89.17 | 92.4054 | 1.965697
|  | 89.18 | 91.0852 | 1.959448
|  | 89.19 | 102.481 | 2.010643
|  | 89.2 | 83.1527 | 1.919876
|  | 89.21 | 103.892 | 2.016582
|  | 89.22 | 82.63 | 1.917138
|  | 89.23 | 74.8365 | 1.874113
|  | 89.24 | 88.1154 | 1.945052
|  | 89.25 | 107.784 | 2.032554
|  | 89.26 | 88.2054 | 1.945495
|  | 89.27 | 105.393 | 2.022812
|  | 89.28 | 67.0006 | 1.826079
|  | 89.29 | 98.8549 | 1.994998
|  | 89.3 | 100.223 | 2.000967
|  | 89.31 | 86.0624 | 1.934813
|  | 89.32 | 85.8359 | 1.933669
|  | 89.33 | 91.5324 | 1.961575
|  | 89.34 | 88.5606 | 1.947241
|  | 89.35 | 77.3489 | 1.888454
|  | 89.36 | 88.7014 | 1.94793
|  | 89.37 | 93.291 | 1.96984
|  | 89.38 | 88.4897 | 1.946893
|  | 89.39 | 82.1229 | 1.914464
|  | 89.4 | 86.9891 | 1.939465
|  | 89.41 | 96.584 | 1.984905
|  | 89.42 | 79.2187 | 1.898828
|  | 89.43 | 88.3859 | 1.946383
|  | 89.44 | 88.0168 | 1.944566
|  | 89.45 | 98.6376 | 1.994042
|  | 89.46 | 73.7714 | 1.867888
|  | 89.47 | 88.1586 | 1.945265
|  | 89.48 | 91.5669 | 1.961739
|  | 89.49 | 91.0639 | 1.959346
|  | 89.5 | 77.8111 | 1.891042
|  | 89.51 | 79.7052 | 1.901487
|  | 89.52 | 106.009 | 2.025343
|  | 89.53 | 105.5 | 2.023252
|  | 89.54 | 101.162 | 2.005017
|  | 89.55 | 77.6394 | 1.890082
|  | 89.56 | 103.646 | 2.015553
|  | 89.57 | 82.9027 | 1.918569
|  | 89.58 | 96.8611 | 1.986149
|  | 89.59 | 112.432 | 2.05089
|  | 89.6 | 84.3541 | 1.926106
|  | 89.61 | 89.8146 | 1.953347
|  | 89.62 | 94.5294 | 1.975567
|  | 89.63 | 96.2708 | 1.983495
|  | 89.64 | 87.434 | 1.94168
|  | 89.65 | 95.7027 | 1.980924
|  | 89.66 | 88.4345 | 1.946622
|  | 89.67 | 82.0312 | 1.913979
|  | 89.68 | 94.5879 | 1.975836
|  | 89.69 | 95.5579 | 1.980267
|  | 89.7 | 107.847 | 2.032808
|  | 89.71 | 82.8344 | 1.918211
|  | 89.72 | 92.8139 | 1.967613
|  | 89.73 | 86.281 | 1.935915
|  | 89.74 | 96.4499 | 1.984302
|  | 89.75 | 92.5777 | 1.966506
|  | 89.76 | 91.4337 | 1.961106
|  | 89.77 | 91.6337 | 1.962055
|  | 89.78 | 99.7377 | 1.998859
|  | 89.79 | 88.1143 | 1.945046
|  | 89.8 | 95.5095 | 1.980047
|  | 89.81 | 98.2183 | 1.992192
|  | 89.82 | 102.891 | 2.012377
|  | 89.83 | 97.489 | 1.988956
|  | 89.84 | 99.7117 | 1.998746
|  | 89.85 | 93.6363 | 1.971444
|  | 89.86 | 95.6039 | 1.980476
|  | 89.87 | 90.5407 | 1.956844
|  | 89.88 | 98.527 | 1.993555
|  | 89.89 | 115.382 | 2.062138
|  | 89.9 | 98.6337 | 1.994025
|  | 89.91 | 89.0937 | 1.949847
|  | 89.92 | 91.6851 | 1.962299
|  | 89.93 | 90.3978 | 1.956158
|  | 89.94 | 101.94 | 2.008345
|  | 89.95 | 94.568 | 1.975744
|  | 89.96 | 113.365 | 2.054479
|  | 89.97 | 103.291 | 2.014062
|  | 89.98 | 103.404 | 2.014537
|  | 89.99 | 104.604 | 2.019548
|  | 90 | 113.28 | 2.054153

## Sheet1 (2)
| Na+ | Cl- | Na+Cl
0 | 10 | 18 | 28
0.1 | 9.5 | 15.2 | 24.7
0.2 | 8.2 | 11.5 | 19.7
0.3 | 6.7 | 9.3 | 16
0.4 | 5.25 | 8.05 | 13.3
0.5 | 4.05 | 7.25 | 11.3
0.6 | 3.2 | 6.5 | 9.7
0.7 | 2.65 | 5.75 | 8.4
0.8 | 2.25 | 5.05 | 7.3
0.9 | 1.95 | 4.4 | 6.35
1 | 1.75 | 3.85 | 5.6
1.1 | 1.6 | 3.35 | 4.95

## Sheet2
m | 2q(deg) | Gmb | Gma | Ghkl | h | k | l | ab | aa | a
1 | 29.5 | 2.263613 | 2.043131 | 2.221554 | 2 | 0 | 0 | 5.548652 |  | 5.548652
2 | 32.7 | 2.503003 | 2.259204 | 2.221554 | 2 | 0 | 0 |  | 5.559481 | 5.559481
3 | 42.3 | 3.209129 | 2.896552 | 3.141752 | 2 | 2 | 0 | 5.534998 |  | 5.534998
4 | 44.3 | 3.353655 | 3.027 | 3.141752 | 2 | 2 | 0 |  | 5.868029 | 5.868029
5 | 54.9 | 4.102133 | 3.702575 | 4.443108 | 4 | 0 | 0 | 6.123643 |  | 6.123643
6 | 60.3 | 4.470766 | 4.035301 | 4.443108 | 4 | 0 | 0 | 5.618724 |  | 5.618724
7 | 67.5 | 4.947204 | 4.465333 | 4.967546 | 4 | 2 | 0 | 5.676947 |  | 5.676947
8 | 76.4 | 5.509838 | 4.973165 | 4.967546 | 4 | 2 | 0 |  | 5.647312 | 5.647312
9 | 96.8 | 6.673209 | 6.023221 | 6.283504 | 4 | 4 | 0 |  | 5.898014 | 5.898014
10 | 102.4 | 6.958229 | 6.28048 | 6.283504 | 4 | 4 | 0 |  | 5.656422 | 5.656422
11 | 104.1 | 7.041602 | 6.355732 | 6.664662 | 6 | 0 | 0 |  | 5.928507 | 5.928507
12 | 111.2 | 7.373403 | 6.655214 | 6.664662 | 6 | 0 | 0 |  | 5.661726 | 5.661726
13 | 121 | 7.786172 | 7.027778 | 7.025171 | 6 | 2 | 0 |  | 5.651602 | 5.651602
14 | 127.4 | 8.026182 | 7.244411 | 7.025171 | 6 | 2 | 0 | 4.948581 |  | 4.948581

## Sheet3
|  | 層線間隔[px] | [mm] | nl | sinfn | nl
1次層線 | Kb | 98.4 | 9.84 | 1.39223 | 0.276831 | 1.39223
1 | Ka | 104.8 | 10.48 | 1.54187 | 0.2933305 | 1.54187
2次層線 | Kb | 187.3 | 18.73 | 2.78446 | 0.4808186 | 2.78446
2 | Ka | 212.7 | 21.27 | 3.08374 | 0.5286132 | 3.08374
R | 34.156 |  | a0 | 5.6537

## Sheet5
2θ | bulk | powder
10 | 156.309 | 240.694
10.01 | 162.508 | 287.737
10.02 | 169.08 | 252.126
10.03 | 147.266 | 240.679
10.04 | 162.661 | 228.165
10.05 | 146.981 | 252.229
10.06 | 137.305 | 264.689
10.07 | 136.527 | 216.131
10.08 | 174.111 | 244.918
10.09 | 140.915 | 231.292
10.1 | 157.09 | 254.681
10.11 | 153.299 | 252.98
10.12 | 150.713 | 248.677
10.13 | 147.336 | 239.236
10.14 | 161.683 | 252.781
10.15 | 127.121 | 236.771
10.16 | 154.026 | 233.795
10.17 | 157.744 | 210.055
10.18 | 136.124 | 258.761
10.19 | 151.601 | 231.332
10.2 | 170.129 | 228.028
10.21 | 136.648 | 217.358
10.22 | 149.245 | 259.479
10.23 | 137.02 | 251.436
10.24 | 134.533 | 238.719
10.25 | 155.646 | 209.911
10.26 | 162.996 | 216.898
10.27 | 167.361 | 214.604
10.28 | 143.029 | 225.47
10.29 | 164.016 | 243.293
10.3 | 173.754 | 238.076
10.31 | 134.581 | 225.687
10.32 | 146.348 | 237.694
10.33 | 180.091 | 236.612
10.34 | 146.445 | 246.035
10.35 | 124.687 | 237.844
10.36 | 142.088 | 254.116
10.37 | 189.395 | 220.756
10.38 | 161.191 | 250.717
10.39 | 160.932 | 239.401
10.4 | 157.653 | 215.626
10.41 | 154.943 | 223.089
10.42 | 173.48 | 231.743
10.43 | 173.712 | 239.228
10.44 | 188.998 | 208.896
10.45 | 195.562 | 230.551
10.46 | 202.973 | 225.622
10.47 | 174.021 | 249.25
10.48 | 177.5 | 237.66
10.49 | 201.941 | 242.526
10.5 | 221.902 | 219.205
10.51 | 207.044 | 241.657
10.52 | 223.692 | 224.993
10.53 | 231.975 | 206.877
10.54 | 230.926 | 223.228
10.55 | 237.138 | 231.061
10.56 | 239.452 | 226.934
10.57 | 268.582 | 279.098
10.58 | 256.91 | 235.543
10.59 | 276.288 | 194.739
10.6 | 300.045 | 239.675
10.61 | 280.469 | 214.334
10.62 | 285.524 | 228.458
10.63 | 290.055 | 251.645
10.64 | 308.965 | 248.384
10.65 | 334.788 | 232.814
10.66 | 327.363 | 224.024
10.67 | 324.923 | 210.961
10.68 | 368.552 | 211.928
10.69 | 355.103 | 223.561
10.7 | 330.141 | 254.847
10.71 | 331.117 | 251.477
10.72 | 376.375 | 215.331
10.73 | 386.383 | 238.214
10.74 | 363.199 | 207.704
10.75 | 385.127 | 244.667
10.76 | 356.739 | 236.509
10.77 | 383.599 | 254.155
10.78 | 372.307 | 227.172
10.79 | 327.383 | 250.554
10.8 | 362.14 | 233.447
10.81 | 352.453 | 245.606
10.82 | 348.873 | 262.647
10.83 | 358.773 | 210.797
10.84 | 342.761 | 215.926
10.85 | 339.638 | 235.479
10.86 | 352.039 | 234.781
10.87 | 331.795 | 215.376
10.88 | 300.017 | 235.561
10.89 | 331.199 | 241.493
10.9 | 303.042 | 227.86
10.91 | 304.37 | 207.141
10.92 | 266.862 | 232.013
10.93 | 254.513 | 220.698
10.94 | 244.818 | 231.934
10.95 | 254.232 | 230.145
10.96 | 212.623 | 221.743
10.97 | 228.036 | 225.002
10.98 | 190.925 | 209.549
10.99 | 205.357 | 232.113
11 | 182.648 | 199.878
11.01 | 175.748 | 219.16
11.02 | 191.23 | 219.453
11.03 | 181.558 | 216.029
11.04 | 172.331 | 211.688
11.05 | 162.662 | 214.263
11.06 | 156.626 | 226.419
11.07 | 138.957 | 207.27
11.08 | 149.843 | 201.522
11.09 | 157.17 | 210.134
11.1 | 156.824 | 197.387
11.11 | 125.711 | 212.319
11.12 | 136.644 | 215.301
11.13 | 115.66 | 252.248
11.14 | 151.032 | 234.452
11.15 | 159.906 | 229.775
11.16 | 119.418 | 218.371
11.17 | 142.989 | 210.366
11.18 | 144.708 | 222.795
11.19 | 148.73 | 208.621
11.2 | 135.889 | 216.136
11.21 | 144.397 | 178.736
11.22 | 153.455 | 215.805
11.23 | 141.327 | 206.252
11.24 | 145.132 | 207.704
11.25 | 139.929 | 214.905
11.26 | 135.798 | 208.695
11.27 | 136.899 | 211.32
11.28 | 117.931 | 227.016
11.29 | 136.831 | 216.744
11.3 | 138.927 | 201.108
11.31 | 142.7 | 215.229
11.32 | 159.031 | 236.932
11.33 | 151.286 | 208.644
11.34 | 152.122 | 199.016
11.35 | 137.691 | 208.128
11.36 | 139.103 | 229.811
11.37 | 139.134 | 197.273
11.38 | 129.896 | 196.766
11.39 | 142.22 | 207.879
11.4 | 130.883 | 211.198
11.41 | 137.773 | 217.698
11.42 | 129.051 | 196.143
11.43 | 155.125 | 238.537
11.44 | 156.947 | 203.919
11.45 | 135.854 | 235.431
11.46 | 145.451 | 239.023
11.47 | 130.401 | 207.848
11.48 | 160.725 | 204.277
11.49 | 113.383 | 204.637
11.5 | 109.785 | 216.685
11.51 | 126.559 | 217.359
11.52 | 134.581 | 193.409
11.53 | 128.868 | 203.645
11.54 | 132.789 | 192.209
11.55 | 141.026 | 194.173
11.56 | 159.5 | 218.473
11.57 | 137.535 | 234.518
11.58 | 123.118 | 199.119
11.59 | 135.654 | 210.538
11.6 | 146.706 | 242.094
11.61 | 148.655 | 230.787
11.62 | 135.35 | 198.908
11.63 | 124.35 | 200.986
11.64 | 146.278 | 178.715
11.65 | 128.828 | 231.154
11.66 | 127.287 | 193.689
11.67 | 131.039 | 210.227
11.68 | 132.158 | 189.907
11.69 | 117.879 | 198.892
11.7 | 133.724 | 217.26
11.71 | 136.339 | 182.003
11.72 | 146.456 | 201.934
11.73 | 120.283 | 185.919
11.74 | 106.922 | 225.328
11.75 | 132.269 | 227.742
11.76 | 142.478 | 200.665
11.77 | 142.193 | 198.448
11.78 | 118.627 | 224.464
11.79 | 157 | 205.078
11.8 | 126.688 | 192.491
11.81 | 144.117 | 181.984
11.82 | 106.289 | 211.843
11.83 | 115.038 | 210.013
11.84 | 118.693 | 222.533
11.85 | 129.878 | 210.863
11.86 | 132.329 | 192.496
11.87 | 105.608 | 215.406
11.88 | 141.117 | 194.449
11.89 | 142.344 | 198.185
11.9 | 124.219 | 229.172
11.91 | 146.225 | 214.285
11.92 | 134.859 | 182.404
11.93 | 116.521 | 206.511
11.94 | 135.813 | 209.219
11.95 | 134.227 | 207.074
11.96 | 124.546 | 205.088
11.97 | 153.691 | 194.359
11.98 | 167.571 | 188.264
11.99 | 121.337 | 200.029
12 | 117.051 | 219.015
12.01 | 139.772 | 176.39
12.02 | 115.589 | 214.427
12.03 | 118.271 | 211.138
12.04 | 141.158 | 192.643
12.05 | 108.308 | 199.827
12.06 | 130.259 | 201.389
12.07 | 130.661 | 186.558
12.08 | 127.89 | 201.014
12.09 | 118.701 | 199.585
12.1 | 124.381 | 211.161
12.11 | 113.044 | 183.485
12.12 | 112.699 | 183.401
12.13 | 135.164 | 185.674
12.14 | 128.451 | 200.774
12.15 | 122.235 | 208.07
12.16 | 124.618 | 185.945
12.17 | 137.995 | 166.151
12.18 | 132.665 | 181.749
12.19 | 119.716 | 192.337
12.2 | 131.726 | 176.426
12.21 | 143.977 | 207.686
12.22 | 127.582 | 181.412
12.23 | 112.59 | 183.692
12.24 | 114.013 | 209.685
12.25 | 114.109 | 219.664
12.26 | 128.978 | 203.915
12.27 | 120.53 | 221.15
12.28 | 126.936 | 189.962
12.29 | 131.327 | 193.838
12.3 | 114.992 | 179.744
12.31 | 142.673 | 176.262
12.32 | 140.441 | 182.774
12.33 | 135.326 | 199.125
12.34 | 148.195 | 177.915
12.35 | 134.712 | 186.747
12.36 | 138.568 | 182.414
12.37 | 125.54 | 182.358
12.38 | 125.175 | 197.456
12.39 | 153.97 | 200.478
12.4 | 126.345 | 163.415
12.41 | 127.801 | 197.002
12.42 | 139.167 | 190.841
12.43 | 128.9 | 208.269
12.44 | 110.137 | 202.497
12.45 | 120.768 | 192.778
12.46 | 130.51 | 195.964
12.47 | 128.472 | 178.121
12.48 | 110.589 | 195.431
12.49 | 120.778 | 194.299
12.5 | 119.332 | 195.11
12.51 | 121.958 | 186.979
12.52 | 119.22 | 175.767
12.53 | 116.012 | 190.082
12.54 | 117.063 | 186.224
12.55 | 113.05 | 175.465
12.56 | 122.887 | 203.699
12.57 | 128.96 | 196.643
12.58 | 112.977 | 167.524
12.59 | 121.35 | 181.106
12.6 | 122.181 | 185.598
12.61 | 141.957 | 183.69
12.62 | 134.86 | 159.685
12.63 | 123.177 | 208.189
12.64 | 114.409 | 190.006
12.65 | 129.174 | 196.131
12.66 | 141.764 | 197.607
12.67 | 108.599 | 194.902
12.68 | 121.427 | 189.152
12.69 | 120.204 | 201.074
12.7 | 137.036 | 156.195
12.71 | 113.175 | 201.128
12.72 | 144.919 | 159.518
12.73 | 133.298 | 177.339
12.74 | 142.423 | 154.72
12.75 | 129.541 | 191.469
12.76 | 124.781 | 182.006
12.77 | 105.401 | 193.66
12.78 | 133.603 | 181.023
12.79 | 128.619 | 204.856
12.8 | 105.838 | 177.279
12.81 | 124.408 | 176.135
12.82 | 129.817 | 190.161
12.83 | 125.333 | 190.223
12.84 | 114.873 | 169.592
12.85 | 123.892 | 180.758
12.86 | 144.233 | 183.972
12.87 | 112.546 | 189.192
12.88 | 109.682 | 175.113
12.89 | 118.841 | 166.758
12.9 | 119.733 | 162.424
12.91 | 129.247 | 195.18
12.92 | 134.444 | 215.764
12.93 | 114.296 | 209.305
12.94 | 117.614 | 191.618
12.95 | 134.941 | 166.167
12.96 | 126.855 | 172.768
12.97 | 118.794 | 169.23
12.98 | 120.448 | 170.597
12.99 | 109.897 | 187.926
13 | 121.317 | 175.331
13.01 | 120.184 | 201.168
13.02 | 119.714 | 187.85
13.03 | 117.606 | 174.767
13.04 | 110.598 | 174.663
13.05 | 126.268 | 181.563
13.06 | 134.841 | 157.802
13.07 | 119.791 | 179.638
13.08 | 121.12 | 169.167
13.09 | 121.767 | 175.569
13.1 | 131.937 | 184.66
13.11 | 126.752 | 158.509
13.12 | 100.167 | 170.471
13.13 | 112.234 | 164.059
13.14 | 125.389 | 169.318
13.15 | 126.549 | 194.588
13.16 | 134.698 | 174.77
13.17 | 128.438 | 190.74
13.18 | 117.868 | 168.469
13.19 | 130.425 | 194.187
13.2 | 139.558 | 158.777
13.21 | 125.569 | 175.774
13.22 | 155.571 | 195.713
13.23 | 122.794 | 159.849
13.24 | 110.49 | 173.416
13.25 | 98.9356 | 158.128
13.26 | 109.968 | 180.088
13.27 | 117.711 | 217.12
13.28 | 131.909 | 174.253
13.29 | 107.472 | 170.199
13.3 | 131.808 | 170.278
13.31 | 108.836 | 178.706
13.32 | 116.909 | 183.473
13.33 | 130.111 | 157.327
13.34 | 114.916 | 176.126
13.35 | 117.391 | 187.35
13.36 | 128.37 | 178.997
13.37 | 121.178 | 191.739
13.38 | 134.34 | 177.973
13.39 | 114.859 | 160.356
13.4 | 126.351 | 187.259
13.41 | 122.229 | 177.894
13.42 | 118.608 | 175.003
13.43 | 129.158 | 183.491
13.44 | 122.445 | 159.856
13.45 | 132.717 | 171.286
13.46 | 102.872 | 181.622
13.47 | 132.236 | 185.45
13.48 | 119.714 | 157.166
13.49 | 115.09 | 171.556
13.5 | 86.9043 | 160.796
13.51 | 120.886 | 175.828
13.52 | 141.907 | 161.038
13.53 | 134.941 | 167.281
13.54 | 125.458 | 170.152
13.55 | 127.428 | 186.29
13.56 | 114.754 | 199.154
13.57 | 139.366 | 179.018
13.58 | 124.892 | 163.696
13.59 | 120.543 | 154.618
13.6 | 117.961 | 168.451
13.61 | 127.217 | 171.778
13.62 | 112.622 | 161.181
13.63 | 136.079 | 176.191
13.64 | 124.189 | 192.35
13.65 | 121.922 | 191.961
13.66 | 115.782 | 174.229
13.67 | 119.723 | 191.738
13.68 | 111.28 | 176.216
13.69 | 106.817 | 159.645
13.7 | 104.722 | 172.082
13.71 | 124.382 | 184.523
13.72 | 132.35 | 138.854
13.73 | 120.998 | 154.827
13.74 | 120.098 | 168.586
13.75 | 101.374 | 181.485
13.76 | 112.906 | 174.3
13.77 | 142.76 | 166.033
13.78 | 130.982 | 198.485
13.79 | 116.138 | 181.814
13.8 | 135.912 | 170.777
13.81 | 118.248 | 185.936
13.82 | 130.104 | 157.386
13.83 | 154.04 | 179.261
13.84 | 98.0086 | 167.887
13.85 | 120.709 | 167.825
13.86 | 125.465 | 170.016
13.87 | 130.64 | 168.628
13.88 | 102.114 | 161.908
13.89 | 139.592 | 166.045
13.9 | 133.436 | 185.579
13.91 | 115.613 | 179.696
13.92 | 114.676 | 187.473
13.93 | 108.511 | 166.478
13.94 | 124.966 | 185.609
13.95 | 120.26 | 167.202
13.96 | 118.88 | 155.201
13.97 | 123.824 | 157.663
13.98 | 121.617 | 188.101
13.99 | 84.7662 | 170.729
14 | 115.842 | 188.175
14.01 | 118.258 | 160.92
14.02 | 117.569 | 173.726
14.03 | 125.427 | 159.856
14.04 | 137.729 | 172.443
14.05 | 133.692 | 161.313
14.06 | 126.505 | 162.863
14.07 | 115.887 | 158.488
14.08 | 126.089 | 169.972
14.09 | 126.469 | 162.547
14.1 | 129.221 | 179.899
14.11 | 110.621 | 177.547
14.12 | 110.225 | 155.588
14.13 | 108.624 | 165.786
14.14 | 116.928 | 171.741
14.15 | 119.198 | 162.696
14.16 | 133.412 | 155.437
14.17 | 106.216 | 159.304
14.18 | 119.882 | 178.069
14.19 | 143.244 | 171.634
14.2 | 129.452 | 157.407
14.21 | 113.877 | 143.048
14.22 | 135.15 | 163.553
14.23 | 111.94 | 164.135
14.24 | 115.627 | 161.09
14.25 | 126.2 | 166.351
14.26 | 134.611 | 163.124
14.27 | 131.454 | 170.628
14.28 | 116.319 | 170.176
14.29 | 93.3188 | 170.307
14.3 | 116.244 | 173.319
14.31 | 109.155 | 178.773
14.32 | 120.372 | 166.88
14.33 | 103.943 | 159.141
14.34 | 111.718 | 175.141
14.35 | 115.403 | 139.216
14.36 | 109.473 | 158.143
14.37 | 107.693 | 180.732
14.38 | 133.99 | 130.442
14.39 | 120.324 | 152.284
14.4 | 136.164 | 160.63
14.41 | 108.017 | 169.481
14.42 | 129.081 | 145.827
14.43 | 135.17 | 180.099
14.44 | 126.806 | 156.983
14.45 | 121.63 | 148.838
14.46 | 106.099 | 161.835
14.47 | 99.5723 | 173.561
14.48 | 122.229 | 170.83
14.49 | 127.763 | 169.006
14.5 | 127.213 | 179.886
14.51 | 111.962 | 139.471
14.52 | 124.645 | 167.346
14.53 | 132.488 | 146.109
14.54 | 124.17 | 163.523
14.55 | 112.906 | 151.236
14.56 | 141.554 | 133.706
14.57 | 122.486 | 162.922
14.58 | 110.869 | 136.472
14.59 | 123.279 | 141.063
14.6 | 138.522 | 159.912
14.61 | 128.758 | 158.938
14.62 | 148.431 | 150.471
14.63 | 124.215 | 159.585
14.64 | 129.034 | 160.287
14.65 | 137.857 | 131.729
14.66 | 127.286 | 151.815
14.67 | 136.467 | 168.089
14.68 | 123.049 | 180.977
14.69 | 131.183 | 156.993
14.7 | 117.153 | 169.935
14.71 | 130.34 | 150.011
14.72 | 128.746 | 166.852
14.73 | 107.323 | 148.031
14.74 | 140.574 | 157.486
14.75 | 127.006 | 156.45
14.76 | 131.322 | 161.587
14.77 | 131.884 | 167.813
14.78 | 142.251 | 188.563
14.79 | 140.708 | 164.271
14.8 | 151.469 | 151.349
14.81 | 103.731 | 158.203
14.82 | 129.543 | 162.422
14.83 | 121.884 | 159.13
14.84 | 129.511 | 170.772
14.85 | 118.79 | 169.862
14.86 | 115.55 | 147.649
14.87 | 122.917 | 176.798
14.88 | 141.195 | 181.641
14.89 | 132.054 | 157.84
14.9 | 150.994 | 152.102
14.91 | 141.291 | 141.103
14.92 | 127.617 | 141.752
14.93 | 116.356 | 175.341
14.94 | 147.707 | 152.586
14.95 | 130.37 | 147.154
14.96 | 123.831 | 155.199
14.97 | 130.183 | 169.394
14.98 | 117.215 | 149.104
14.99 | 110.275 | 143.919
15 | 132.778 | 156.653
15.01 | 134.351 | 150.322
15.02 | 154.724 | 166.12
15.03 | 136.553 | 152.79
15.04 | 133.822 | 169.877
15.05 | 93.3738 | 167.048
15.06 | 138.232 | 164.667
15.07 | 127.292 | 146.984
15.08 | 130.82 | 159.749
15.09 | 148.178 | 164.834
15.1 | 139.35 | 149.028
15.11 | 155.339 | 152.823
15.12 | 126.28 | 151.464
15.13 | 133.166 | 160.703
15.14 | 142.204 | 135.124
15.15 | 139.068 | 148.849
15.16 | 126.729 | 164.828
15.17 | 136.268 | 155.781
15.18 | 131.511 | 148.285
15.19 | 150.394 | 164.596
15.2 | 140.657 | 138.199
15.21 | 130.916 | 171.468
15.22 | 146.068 | 131.211
15.23 | 155.967 | 148.095
15.24 | 157.12 | 161.782
15.25 | 177.691 | 149.346
15.26 | 170.451 | 128.901
15.27 | 177.67 | 173.326
15.28 | 164.381 | 164.704
15.29 | 168.715 | 161.668
15.3 | 172.003 | 153.854
15.31 | 154.997 | 156.688
15.32 | 185.417 | 161.082
15.33 | 181.409 | 143
15.34 | 193.347 | 150.236
15.35 | 165.13 | 138.745
15.36 | 208.424 | 148.891
15.37 | 209.177 | 160.983
15.38 | 202.811 | 165.908
15.39 | 191.123 | 143.133
15.4 | 211.909 | 185.739
15.41 | 232.139 | 168.559
15.42 | 247.32 | 169.566
15.43 | 250.817 | 135.727
15.44 | 257.111 | 149.319
15.45 | 305.509 | 153.668
15.46 | 294.077 | 129.934
15.47 | 315.556 | 142.46
15.48 | 352.759 | 161.588
15.49 | 352.89 | 155.884
15.5 | 378.453 | 160.065
15.51 | 397.092 | 137.059
15.52 | 428.987 | 133.774
15.53 | 453.511 | 156.983
15.54 | 462.187 | 159.36
15.55 | 512.19 | 147.874
15.56 | 551.615 | 145.663
15.57 | 593.165 | 149.333
15.58 | 705.368 | 146.674
15.59 | 612.898 | 158.614
15.6 | 698.795 | 141.719
15.61 | 742.776 | 146.172
15.62 | 768.345 | 162.468
15.63 | 804.021 | 153.923
15.64 | 877.499 | 154.52
15.65 | 970.466 | 146.122
15.66 | 1088.99 | 139.896
15.67 | 1037.85 | 163.583
15.68 | 1219.16 | 158.85
15.69 | 1201.11 | 142.413
15.7 | 1306.13 | 174.82
15.71 | 1414.4 | 169.021
15.72 | 1457.25 | 204.846
15.73 | 1521.7 | 139.411
15.74 | 1600.78 | 168.827
15.75 | 1723.37 | 155.824
15.76 | 1851.39 | 176.385
15.77 | 1983.36 | 167.945
15.78 | 2087.45 | 146.63
15.79 | 2137.76 | 151.025
15.8 | 2310.01 | 150.412
15.81 | 2437.04 | 193.399
15.82 | 2561.04 | 161.773
15.83 | 2646.67 | 157.178
15.84 | 2701.22 | 166.798
15.85 | 2810.16 | 177.993
15.86 | 3084.05 | 170.09
15.87 | 3227.19 | 168.489
15.88 | 3339 | 158.017
15.89 | 3311.92 | 152.435
15.9 | 3505.16 | 166.137
15.91 | 3671.52 | 157.753
15.92 | 3827.96 | 155.401
15.93 | 3906.61 | 190.844
15.94 | 4068.5 | 159.464
15.95 | 4024.78 | 163.749
15.96 | 4187.94 | 173.848
15.97 | 4382.28 | 167.31
15.98 | 4395.67 | 183.104
15.99 | 4449.76 | 194.508
16 | 4497.92 | 160.681
16.01 | 4567.29 | 139.452
16.02 | 4741.29 | 175.18
16.03 | 4761.13 | 177.627
16.04 | 4653.5 | 174.011
16.05 | 4826.96 | 164.108
16.06 | 4927.29 | 154.404
16.07 | 4872.48 | 132.46
16.08 | 4764.27 | 163.388
16.09 | 4873.35 | 177.766
16.1 | 4682.75 | 170.176
16.11 | 4772.87 | 157.761
16.12 | 4597.09 | 145.767
16.13 | 4660.96 | 159.657
16.14 | 4512.96 | 156.223
16.15 | 4442.1 | 166.481
16.16 | 4252.03 | 148.845
16.17 | 4275.69 | 184.907
16.18 | 4086.13 | 142.814
16.19 | 3907.86 | 155.126
16.2 | 3898.05 | 144.652
16.21 | 3865.65 | 156.999
16.22 | 3689.45 | 126.737
16.23 | 3405.39 | 151.029
16.24 | 3292.55 | 124.414
16.25 | 3265.85 | 130.005
16.26 | 3014.08 | 152.295
16.27 | 2844.95 | 150.665
16.28 | 2778.23 | 132.111
16.29 | 2605.08 | 143.331
16.3 | 2483.31 | 150.506
16.31 | 2299.9 | 146.371
16.32 | 2074.97 | 142.172
16.33 | 2098.7 | 133.726
16.34 | 1839.55 | 127.125
16.35 | 1783.05 | 138.907
16.36 | 1559.93 | 127.119
16.37 | 1517.03 | 132.769
16.38 | 1454.75 | 147.563
16.39 | 1286.63 | 149.535
16.4 | 1181.69 | 139.371
16.41 | 1072.7 | 140.238
16.42 | 985.923 | 141.002
16.43 | 893.231 | 137.404
16.44 | 833.928 | 108.776
16.45 | 741.856 | 117.549
16.46 | 688.464 | 130.493
16.47 | 627.102 | 132.399
16.48 | 589.929 | 134.07
16.49 | 578.9 | 140.95
16.5 | 484.491 | 159.439
16.51 | 431.782 | 148.748
16.52 | 443.908 | 138.746
16.53 | 392.999 | 128.323
16.54 | 384.753 | 156.177
16.55 | 350.53 | 127.129
16.56 | 307.204 | 144.283
16.57 | 310.531 | 139.324
16.58 | 316.741 | 125.243
16.59 | 331.565 | 135.846
16.6 | 292.518 | 125.721
16.61 | 249.016 | 144.743
16.62 | 265.742 | 148.317
16.63 | 241.247 | 135.005
16.64 | 230.957 | 123.768
16.65 | 220.422 | 145.899
16.66 | 237.713 | 125.443
16.67 | 223.988 | 163.555
16.68 | 230.939 | 121.514
16.69 | 233.646 | 132.023
16.7 | 238.483 | 135.824
16.71 | 208.393 | 141.248
16.72 | 211.758 | 146.943
16.73 | 220.374 | 139.752
16.74 | 215.252 | 117.58
16.75 | 218.461 | 131.287
16.76 | 207.172 | 151.714
16.77 | 209.537 | 100.733
16.78 | 225.486 | 123.177
16.79 | 221.699 | 123.3
16.8 | 200.874 | 133.654
16.81 | 201.956 | 123.828
16.82 | 182.692 | 116.208
16.83 | 212.181 | 133.135
16.84 | 226.683 | 134.712
16.85 | 187.755 | 140.179
16.86 | 192.871 | 136.576
16.87 | 181.645 | 122.065
16.88 | 214.895 | 131.841
16.89 | 182.376 | 133.597
16.9 | 178.303 | 114.917
16.91 | 177.878 | 129.013
16.92 | 181.69 | 129.919
16.93 | 168.596 | 121.444
16.94 | 183.143 | 110.017
16.95 | 163.957 | 139.196
16.96 | 177.808 | 112.115
16.97 | 157.803 | 117.935
16.98 | 165.802 | 127.572
16.99 | 164.864 | 109.669
17 | 176.554 | 134.79
17.01 | 168.832 | 128.508
17.02 | 182.112 | 131.218
17.03 | 174.035 | 134.123
17.04 | 195.241 | 125.873
17.05 | 164.221 | 125.836
17.06 | 163.831 | 123.085
17.07 | 172.907 | 130.426
17.08 | 165.296 | 133.65
17.09 | 159.983 | 134.631
17.1 | 173.841 | 140.144
17.11 | 183.558 | 122.827
17.12 | 174.105 | 135.644
17.13 | 161.557 | 121.699
17.14 | 174.677 | 123.799
17.15 | 185.833 | 109.204
17.16 | 169.612 | 116.246
17.17 | 173.635 | 139.654
17.18 | 200.082 | 123.653
17.19 | 162.016 | 139.014
17.2 | 159.625 | 131.854
17.21 | 177.148 | 126.102
17.22 | 156.361 | 129.823
17.23 | 169.251 | 135.585
17.24 | 167 | 140.474
17.25 | 175.38 | 140.5
17.26 | 153.668 | 146.347
17.27 | 163.946 | 143.328
17.28 | 150.933 | 137.165
17.29 | 176.083 | 140.348
17.3 | 182.376 | 125.596
17.31 | 163.288 | 136.862
17.32 | 148.834 | 131.316
17.33 | 159.759 | 123.06
17.34 | 145.512 | 117.173
17.35 | 116.211 | 115.332
17.36 | 178.218 | 129.203
17.37 | 135.042 | 144.693
17.38 | 154.342 | 127.797
17.39 | 151.242 | 118.675
17.4 | 146.177 | 132.614
17.41 | 163.887 | 134.797
17.42 | 161.029 | 149.885
17.43 | 189.843 | 140.013
17.44 | 142.176 | 135.135
17.45 | 162.665 | 143.655
17.46 | 156.323 | 121.202
17.47 | 119.522 | 111.515
17.48 | 160.107 | 124.864
17.49 | 165.428 | 138.224
17.5 | 160.895 | 141.597
17.51 | 152.124 | 143.487
17.52 | 150.841 | 134.105
17.53 | 155.709 | 125.138
17.54 | 153.889 | 127.922
17.55 | 177.044 | 147.986
17.56 | 149.21 | 128.944
17.57 | 166.97 | 142.433
17.58 | 170.476 | 128.376
17.59 | 179.723 | 152.593
17.6 | 188.602 | 118.947
17.61 | 118.727 | 113.502
17.62 | 163.218 | 118.681
17.63 | 150.051 | 117.515
17.64 | 181.107 | 127.932
17.65 | 151.932 | 122.153
17.66 | 144.447 | 121.402
17.67 | 147.568 | 127.893
17.68 | 132.682 | 119.507
17.69 | 158.805 | 105.082
17.7 | 162.154 | 99.5142
17.71 | 165.976 | 127.457
17.72 | 185.74 | 111.831
17.73 | 137.275 | 117.523
17.74 | 140.558 | 106.457
17.75 | 152.754 | 138.458
17.76 | 162.358 | 124.681
17.77 | 137.373 | 124.932
17.78 | 148.154 | 116.999
17.79 | 126.633 | 135.401
17.8 | 153.214 | 100.047
17.81 | 136.029 | 127.365
17.82 | 139.638 | 126.932
17.83 | 130.494 | 125.545
17.84 | 155.098 | 122.175
17.85 | 132.046 | 132.32
17.86 | 113.289 | 125.488
17.87 | 131.918 | 130.426
17.88 | 143.745 | 112.435
17.89 | 138.048 | 119.36
17.9 | 129.385 | 124.678
17.91 | 124.521 | 131.741
17.92 | 123.393 | 123.862
17.93 | 139.751 | 106.149
17.94 | 159.956 | 112.724
17.95 | 162.746 | 133.593
17.96 | 152.76 | 126.266
17.97 | 125.859 | 119.149
17.98 | 123.491 | 132.087
17.99 | 148.071 | 122.509
18 | 126.155 | 111.682
18.01 | 143.53 | 130.488
18.02 | 123.065 | 116.742
18.03 | 141.204 | 157.302
18.04 | 130.868 | 121.236
18.05 | 125.684 | 137.04
18.06 | 108.614 | 117.844
18.07 | 138.887 | 107.956
18.08 | 116.169 | 116.156
18.09 | 136.702 | 120.417
18.1 | 130.877 | 123.685
18.11 | 141.191 | 136.192
18.12 | 134.53 | 127.355
18.13 | 134.425 | 136.475
18.14 | 121.241 | 115.861
18.15 | 139.677 | 143.792
18.16 | 121 | 120.346
18.17 | 132.8 | 110.443
18.18 | 126.124 | 135.76
18.19 | 137.986 | 113.401
18.2 | 137.004 | 114.62
18.21 | 140.087 | 112.23
18.22 | 116.186 | 123.06
18.23 | 109.906 | 143.409
18.24 | 110.562 | 119.104
18.25 | 125.622 | 141.255
18.26 | 134.939 | 113.763
18.27 | 143.717 | 129.334
18.28 | 143.978 | 116.911
18.29 | 139.585 | 106.881
18.3 | 120.597 | 126.258
18.31 | 119.704 | 111.775
18.32 | 118.72 | 134.583
18.33 | 113.364 | 110.251
18.34 | 127.733 | 116.985
18.35 | 148.069 | 140.281
18.36 | 143.158 | 138.247
18.37 | 150.071 | 129.311
18.38 | 120.769 | 134.112
18.39 | 144.543 | 115.826
18.4 | 144.2 | 130.13
18.41 | 127.676 | 136.147
18.42 | 118.401 | 113.775
18.43 | 134.067 | 124.608
18.44 | 103.816 | 115.376
18.45 | 128.934 | 128.54
18.46 | 108.243 | 113.447
18.47 | 115.02 | 139.363
18.48 | 170.008 | 110.323
18.49 | 136.107 | 112.766
18.5 | 126.553 | 129.794
18.51 | 113.174 | 110.108
18.52 | 144.456 | 123.655
18.53 | 114.156 | 112.501
18.54 | 151.966 | 117.312
18.55 | 130.509 | 121.211
18.56 | 119.377 | 100.729
18.57 | 128.27 | 99.2865
18.58 | 123.432 | 121.334
18.59 | 146.174 | 119.042
18.6 | 134.166 | 127.771
18.61 | 135.401 | 120.671
18.62 | 142.322 | 106
18.63 | 134.945 | 119.153
18.64 | 98.6064 | 130.248
18.65 | 147.193 | 115.636
18.66 | 137.64 | 111.478
18.67 | 135.866 | 121.913
18.68 | 134.483 | 114.776
18.69 | 118.992 | 134.304
18.7 | 117.995 | 114.489
18.71 | 128.43 | 130.927
18.72 | 122.062 | 106.096
18.73 | 141.175 | 111.978
18.74 | 148.8 | 118.482
18.75 | 126.199 | 113.027
18.76 | 129.896 | 115.224
18.77 | 129.78 | 133.427
18.78 | 153.245 | 121.497
18.79 | 119.609 | 126.04
18.8 | 128.153 | 110.91
18.81 | 117.106 | 118.004
18.82 | 123.976 | 124.291
18.83 | 116.42 | 111.647
18.84 | 126.801 | 99.7094
18.85 | 117.081 | 109.486
18.86 | 109.261 | 130.333
18.87 | 128.488 | 121.088
18.88 | 115.239 | 109.737
18.89 | 104.041 | 123.296
18.9 | 131.783 | 104.58
18.91 | 140.249 | 111.235
18.92 | 118.665 | 117.769
18.93 | 119.858 | 107.013
18.94 | 114.495 | 127.353
18.95 | 116.719 | 117.503
18.96 | 120.728 | 121.759
18.97 | 103.246 | 137.308
18.98 | 106.59 | 116.247
18.99 | 105.687 | 116.63
19 | 129.951 | 111.135
19.01 | 115.572 | 107.684
19.02 | 108.076 | 104.641
19.03 | 127.39 | 113.524
19.04 | 112.876 | 110.386
19.05 | 125.828 | 103.205
19.06 | 140.599 | 113.224
19.07 | 119.368 | 126.19
19.08 | 125.995 | 125.524
19.09 | 108.338 | 122.829
19.1 | 129.983 | 96.5427
19.11 | 127.87 | 104.975
19.12 | 106.48 | 125.927
19.13 | 104.616 | 121.108
19.14 | 122.387 | 121.77
19.15 | 117.241 | 133.881
19.16 | 106.018 | 123.751
19.17 | 122.868 | 118.513
19.18 | 140.766 | 129.014
19.19 | 122.786 | 109.484
19.2 | 119.897 | 110.402
19.21 | 121.758 | 104.717
19.22 | 119.94 | 104.079
19.23 | 124.073 | 116.848
19.24 | 121.652 | 128.978
19.25 | 111.881 | 113.591
19.26 | 145.86 | 117.985
19.27 | 131.497 | 125.077
19.28 | 126.33 | 118.514
19.29 | 119.528 | 102.282
19.3 | 117.08 | 128.262
19.31 | 110.865 | 111.83
19.32 | 125.82 | 130.214
19.33 | 127.88 | 122.337
19.34 | 93.8089 | 113.027
19.35 | 121.144 | 135.198
19.36 | 115.36 | 99.8809
19.37 | 112.141 | 94.0826
19.38 | 124.149 | 117.041
19.39 | 134.649 | 99.3845
19.4 | 111.745 | 93.4446
19.41 | 153.492 | 118.979
19.42 | 123.846 | 107.564
19.43 | 126.885 | 99.6291
19.44 | 104.809 | 123.268
19.45 | 130.883 | 120.167
19.46 | 102.444 | 115.738
19.47 | 124.076 | 122.686
19.48 | 125.682 | 117.818
19.49 | 110.174 | 107.099
19.5 | 112.77 | 94.5587
19.51 | 138.061 | 137.245
19.52 | 129.491 | 124.646
19.53 | 110.867 | 101.997
19.54 | 125.544 | 113.615
19.55 | 133.678 | 96.9092
19.56 | 113.031 | 103.553
19.57 | 111.84 | 140.228
19.58 | 123.02 | 119.729
19.59 | 98.0301 | 112.735
19.6 | 95.983 | 110.238
19.61 | 128.556 | 118.467
19.62 | 106.888 | 105.109
19.63 | 110.694 | 117.553
19.64 | 139.013 | 125.826
19.65 | 125.116 | 118.213
19.66 | 118.692 | 106.035
19.67 | 95.3811 | 105.826
19.68 | 135.687 | 107.354
19.69 | 128.626 | 123.695
19.7 | 136.832 | 109.395
19.71 | 122.723 | 112.216
19.72 | 120.377 | 110.624
19.73 | 113.079 | 90.3891
19.74 | 107.618 | 126.663
19.75 | 115.111 | 120.057
19.76 | 113.089 | 103.566
19.77 | 125.143 | 106.943
19.78 | 102.31 | 110.38
19.79 | 122.31 | 109.032
19.8 | 133.294 | 90.2139
19.81 | 118.56 | 105.666
19.82 | 118.575 | 104.261
19.83 | 109.332 | 125.273
19.84 | 123.281 | 97.827
19.85 | 106.982 | 111.548
19.86 | 124.828 | 106.531
19.87 | 125.046 | 109.81
19.88 | 111.723 | 105.747
19.89 | 117.541 | 105.846
19.9 | 98.8046 | 93.984
19.91 | 128.36 | 121.447
19.92 | 111.129 | 125.071
19.93 | 132.124 | 111.958
19.94 | 105.485 | 119.927
19.95 | 110.857 | 102.79
19.96 | 127.084 | 100.869
19.97 | 121.333 | 125.648
19.98 | 118.898 | 110.623
19.99 | 126.475 | 124.645
20 | 132.183 | 93.9342
20.01 | 114.909 | 113.891
20.02 | 131.217 | 115.973
20.03 | 129.977 | 122.496
20.04 | 136.842 | 118.72
20.05 | 117.478 | 117.043
20.06 | 138.709 | 94.7356
20.07 | 116.778 | 104.955
20.08 | 128.802 | 123.504
20.09 | 114.969 | 103.216
20.1 | 118.333 | 107.86
20.11 | 112.533 | 110.937
20.12 | 101.807 | 93.7315
20.13 | 116.809 | 116.217
20.14 | 123.942 | 120.533
20.15 | 144.29 | 104.883
20.16 | 108.143 | 104.122
20.17 | 111.941 | 111.629
20.18 | 132.39 | 109.489
20.19 | 119.945 | 106.623
20.2 | 131.755 | 112.825
20.21 | 103.685 | 105.957
20.22 | 101.628 | 115.801
20.23 | 125.654 | 104.121
20.24 | 132.165 | 112.906
20.25 | 98.7058 | 108.921
20.26 | 123.821 | 127.69
20.27 | 127.573 | 91.7399
20.28 | 116.32 | 97.3755
20.29 | 120.862 | 109.306
20.3 | 128.627 | 90.4375
20.31 | 112.65 | 112.544
20.32 | 117.921 | 93.3823
20.33 | 126.947 | 89.3859
20.34 | 127.873 | 103.73
20.35 | 128.598 | 89.2203
20.36 | 132.964 | 103.503
20.37 | 122.255 | 115.648
20.38 | 100.132 | 104.728
20.39 | 120.272 | 125.605
20.4 | 133.654 | 110.002
20.41 | 119.676 | 113.94
20.42 | 119.413 | 111.395
20.43 | 131.452 | 119.129
20.44 | 123.772 | 95.8881
20.45 | 95.678 | 97.8145
20.46 | 105.648 | 125.227
20.47 | 118.185 | 122.799
20.48 | 103.97 | 105.553
20.49 | 107.949 | 121.145
20.5 | 123.803 | 83.235
20.51 | 114.902 | 82.4283
20.52 | 107.784 | 114.321
20.53 | 135.465 | 107.17
20.54 | 106.62 | 108.993
20.55 | 122.451 | 113.547
20.56 | 113.361 | 117.1
20.57 | 120.297 | 102.302
20.58 | 117.364 | 95.4752
20.59 | 108.65 | 107.812
20.6 | 113.302 | 102.685
20.61 | 121.763 | 107.412
20.62 | 99.0594 | 99.4478
20.63 | 126.605 | 103.542
20.64 | 105.565 | 121.979
20.65 | 119.094 | 127.894
20.66 | 132.114 | 129.614
20.67 | 130.728 | 114.236
20.68 | 109.059 | 97.8658
20.69 | 129.949 | 102.868
20.7 | 125.631 | 125.269
20.71 | 120.804 | 101.208
20.72 | 114.676 | 107.898
20.73 | 123.152 | 107.815
20.74 | 134.143 | 105.32
20.75 | 120.665 | 96.9018
20.76 | 126.9 | 103.802
20.77 | 100.975 | 100.312
20.78 | 128.202 | 98.0004
20.79 | 114.843 | 107.098
20.8 | 111.297 | 113.056
20.81 | 111.293 | 102.452
20.82 | 120.885 | 102.397
20.83 | 124.241 | 109.81
20.84 | 98.9986 | 106.316
20.85 | 106.984 | 102.423
20.86 | 120.809 | 105.057
20.87 | 120.544 | 115.614
20.88 | 114.702 | 105.361
20.89 | 106.506 | 112.12
20.9 | 108.693 | 118.418
20.91 | 129.194 | 107.205
20.92 | 107.163 | 103.498
20.93 | 124.239 | 113.341
20.94 | 134.813 | 107.738
20.95 | 119.071 | 96.8915
20.96 | 128.321 | 95.525
20.97 | 124.102 | 104.086
20.98 | 114.399 | 107.048
20.99 | 116.346 | 110.656
21 | 122.4 | 105.824
21.01 | 128.575 | 99.503
21.02 | 126.779 | 104.88
21.03 | 114.161 | 121.095
21.04 | 118.303 | 116.178
21.05 | 120.309 | 98.7592
21.06 | 121.327 | 95.4415
21.07 | 134.609 | 118.887
21.08 | 107.022 | 102.497
21.09 | 118.718 | 102.851
21.1 | 122.243 | 89.1776
21.11 | 108.185 | 104.095
21.12 | 117.387 | 95.0419
21.13 | 118.913 | 112.175
21.14 | 143.123 | 110.616
21.15 | 116.977 | 97.8752
21.16 | 114.331 | 101.957
21.17 | 131.028 | 130.47
21.18 | 123.312 | 93.1877
21.19 | 129.828 | 96.6545
21.2 | 113.404 | 119.583
21.21 | 138.307 | 128.265
21.22 | 117.952 | 108.341
21.23 | 154.134 | 102.213
21.24 | 133.002 | 102.583
21.25 | 115.748 | 106.439
21.26 | 117.312 | 106.623
21.27 | 140.916 | 106.686
21.28 | 126.49 | 101.149
21.29 | 114.626 | 110.542
21.3 | 120.256 | 109.213
21.31 | 126.928 | 118.829
21.32 | 147.932 | 101.788
21.33 | 143.275 | 128.574
21.34 | 134.989 | 95.8304
21.35 | 134.758 | 108.898
21.36 | 130.46 | 92.0038
21.37 | 118.727 | 114.019
21.38 | 129.207 | 115.195
21.39 | 144.201 | 98.5234
21.4 | 138.537 | 100.366
21.41 | 152.538 | 113.368
21.42 | 124.499 | 104.747
21.43 | 128.043 | 101.243
21.44 | 117.264 | 85.2481
21.45 | 167.029 | 108.997
21.46 | 149.396 | 124.02
21.47 | 165.874 | 112.596
21.48 | 148.248 | 91.3308
21.49 | 157.887 | 105.842
21.5 | 165.717 | 105.119
21.51 | 146.418 | 119.101
21.52 | 139.093 | 102.174
21.53 | 146.373 | 106.942
21.54 | 146.434 | 104.872
21.55 | 160.887 | 103.294
21.56 | 132.89 | 82.0619
21.57 | 139.078 | 81.1595
21.58 | 132.969 | 106.228
21.59 | 141.204 | 111.639
21.6 | 133.577 | 103.778
21.61 | 150.807 | 103.035
21.62 | 138.544 | 102.756
21.63 | 131.824 | 114.853
21.64 | 140.639 | 105.119
21.65 | 141.147 | 90.999
21.66 | 138.531 | 106.379
21.67 | 160.228 | 95.0884
21.68 | 141.492 | 119.438
21.69 | 155.531 | 106.609
21.7 | 144.49 | 100.508
21.71 | 149.733 | 107.831
21.72 | 146.993 | 89.2629
21.73 | 142.766 | 114.679
21.74 | 141.255 | 105.126
21.75 | 124.626 | 79.4007
21.76 | 138.544 | 111.324
21.77 | 128.449 | 113.085
21.78 | 138.375 | 97.2638
21.79 | 135.977 | 113.955
21.8 | 131.773 | 97.8275
21.81 | 127.623 | 103.797
21.82 | 139.121 | 106.104
21.83 | 131.936 | 89.4171
21.84 | 144.491 | 121.617
21.85 | 134.959 | 115.119
21.86 | 143.173 | 110.493
21.87 | 134.382 | 97.8277
21.88 | 151.292 | 116.066
21.89 | 141.913 | 102.387
21.9 | 144.709 | 104.863
21.91 | 128.927 | 126.77
21.92 | 150.23 | 95.9669
21.93 | 142.741 | 98.588
21.94 | 141.424 | 102.189
21.95 | 135.794 | 117.808
21.96 | 121.19 | 111.068
21.97 | 139.055 | 96.7142
21.98 | 134.306 | 90.1054
21.99 | 135.395 | 110.654
22 | 119.84 | 106.914
22.01 | 131.015 | 108.816
22.02 | 108.685 | 102.843
22.03 | 117.183 | 116.508
22.04 | 125.274 | 97.875
22.05 | 123.448 | 77.4532
22.06 | 114.905 | 116.714
22.07 | 122.163 | 112.948
22.08 | 114.722 | 104.871
22.09 | 119.1 | 97.5338
22.1 | 125.201 | 90.2699
22.11 | 101.744 | 110.745
22.12 | 124.575 | 110.256
22.13 | 126.206 | 101.018
22.14 | 108.416 | 105.835
22.15 | 112.652 | 125.053
22.16 | 105.196 | 103.756
22.17 | 91.9224 | 114.507
22.18 | 128.108 | 94.8502
22.19 | 121.062 | 111.454
22.2 | 113.218 | 109.092
22.21 | 133.195 | 104.013
22.22 | 118.849 | 101.679
22.23 | 127.266 | 103.804
22.24 | 125.267 | 101.68
22.25 | 112.4 | 100.361
22.26 | 121.234 | 108.147
22.27 | 103.029 | 109.802
22.28 | 134.304 | 121.104
22.29 | 117.138 | 116.232
22.3 | 105.731 | 113.868
22.31 | 122.109 | 103.027
22.32 | 114.511 | 100.586
22.33 | 123.294 | 126.144
22.34 | 131.594 | 120.403
22.35 | 136.794 | 104.34
22.36 | 113.858 | 125.25
22.37 | 120.893 | 106.409
22.38 | 114.065 | 112.378
22.39 | 130.661 | 136.081
22.4 | 128.165 | 114.032
22.41 | 134.109 | 143.082
22.42 | 128.903 | 103.883
22.43 | 116.45 | 124.508
22.44 | 145.101 | 138.185
22.45 | 146.445 | 104.988
22.46 | 123.37 | 123.21
22.47 | 128.442 | 105.214
22.48 | 122.949 | 116.106
22.49 | 136.542 | 127.073
22.5 | 132.711 | 126.24
22.51 | 128.801 | 117.488
22.52 | 105.697 | 97.3556
22.53 | 140.855 | 106.564
22.54 | 128.876 | 135.954
22.55 | 123.433 | 119.66
22.56 | 110.094 | 116.498
22.57 | 122.334 | 117.847
22.58 | 125.604 | 105.393
22.59 | 126.541 | 115.746
22.6 | 141.021 | 117.623
22.61 | 134.954 | 131.383
22.62 | 127.336 | 121.128
22.63 | 129.274 | 123.761
22.64 | 130.599 | 132.848
22.65 | 100.892 | 116.082
22.66 | 126.796 | 108.608
22.67 | 137.009 | 96.0196
22.68 | 128.493 | 103.344
22.69 | 124.468 | 108.856
22.7 | 127.52 | 101.641
22.71 | 127.926 | 131.205
22.72 | 135.219 | 119.681
22.73 | 139.518 | 131.13
22.74 | 132.105 | 112.557
22.75 | 113.493 | 108.535
22.76 | 115.006 | 114.022
22.77 | 126.05 | 125.501
22.78 | 130.66 | 113.797
22.79 | 134.841 | 89.2114
22.8 | 102.495 | 108.508
22.81 | 135.156 | 100.935
22.82 | 127.937 | 110.887
22.83 | 130.003 | 117.596
22.84 | 137.614 | 118.456
22.85 | 123.087 | 116.915
22.86 | 116.47 | 131.683
22.87 | 132.446 | 101.31
22.88 | 134.286 | 121.659
22.89 | 109.879 | 116.326
22.9 | 136.934 | 120.556
22.91 | 136.483 | 98.1421
22.92 | 122.754 | 126.434
22.93 | 130.019 | 123.519
22.94 | 125.761 | 118.382
22.95 | 110.29 | 141.759
22.96 | 116.681 | 102.752
22.97 | 128.484 | 127.804
22.98 | 134.445 | 110.821
22.99 | 122.314 | 93.9277
23 | 106.533 | 117.123
23.01 | 135.878 | 111.774
23.02 | 131.514 | 100.432
23.03 | 139.486 | 111.529
23.04 | 128.615 | 118.338
23.05 | 116.74 | 117.758
23.06 | 116.709 | 111.183
23.07 | 139.1 | 105.774
23.08 | 111.395 | 110.012
23.09 | 127.572 | 120.206
23.1 | 125.285 | 126.469
23.11 | 113.785 | 100.814
23.12 | 128.054 | 99.4156
23.13 | 123.653 | 128.407
23.14 | 104.195 | 110.508
23.15 | 133.002 | 123.088
23.16 | 143.426 | 102.402
23.17 | 125.653 | 133.546
23.18 | 127.582 | 109.246
23.19 | 139.656 | 108.331
23.2 | 114.512 | 105.929
23.21 | 131.454 | 106.048
23.22 | 113.647 | 121.47
23.23 | 140.874 | 136.114
23.24 | 113.564 | 100.088
23.25 | 142.86 | 125.788
23.26 | 104.95 | 106.818
23.27 | 139.872 | 119.722
23.28 | 127.554 | 111.967
23.29 | 104.917 | 123.605
23.3 | 117.523 | 127.473
23.31 | 136.105 | 123.279
23.32 | 120.043 | 125.263
23.33 | 117.528 | 100.934
23.34 | 135.519 | 120.207
23.35 | 135.949 | 90.9189
23.36 | 106.153 | 132.418
23.37 | 112.288 | 106.174
23.38 | 135.06 | 127.893
23.39 | 122.002 | 117.659
23.4 | 124.835 | 117.239
23.41 | 120.934 | 121.528
23.42 | 125.059 | 126.45
23.43 | 130.638 | 130.579
23.44 | 125.057 | 130.261
23.45 | 108.239 | 129.8
23.46 | 129.64 | 137.265
23.47 | 125.691 | 149.551
23.48 | 125.739 | 141.819
23.49 | 116.185 | 153.494
23.5 | 125.13 | 150.485
23.51 | 124.27 | 133.078
23.52 | 122.884 | 135.752
23.53 | 129.051 | 149.41
23.54 | 136.477 | 142.381
23.55 | 131.552 | 130.906
23.56 | 125.066 | 149.248
23.57 | 123.143 | 153.714
23.58 | 130.005 | 155.386
23.59 | 134.044 | 125.443
23.6 | 138.527 | 144.145
23.61 | 95.3178 | 168.327
23.62 | 142.626 | 153.764
23.63 | 121.202 | 164.408
23.64 | 99.5869 | 160.949
23.65 | 134.634 | 146.046
23.66 | 132.753 | 164.299
23.67 | 128.798 | 188.512
23.68 | 133.99 | 160.76
23.69 | 138.997 | 161.892
23.7 | 113.831 | 183.338
23.71 | 109.621 | 186.337
23.72 | 134.404 | 179.391
23.73 | 126.037 | 198.224
23.74 | 140.746 | 178.294
23.75 | 136.046 | 183.277
23.76 | 132.011 | 184.849
23.77 | 133.849 | 180.418
23.78 | 124.899 | 175.182
23.79 | 130.289 | 188.546
23.8 | 135.934 | 199.242
23.81 | 129.632 | 192.4
23.82 | 115.783 | 145.584
23.83 | 123.609 | 161.577
23.84 | 123.189 | 149.551
23.85 | 130.603 | 189.115
23.86 | 120.57 | 151.894
23.87 | 130.506 | 189.541
23.88 | 136.086 | 166.618
23.89 | 119.005 | 151.46
23.9 | 106.845 | 142.219
23.91 | 111.95 | 181.573
23.92 | 134.869 | 172.548
23.93 | 105.066 | 163.436
23.94 | 154.92 | 157.343
23.95 | 134.821 | 148.622
23.96 | 136.047 | 160.57
23.97 | 138.105 | 141.208
23.98 | 134.536 | 148.487
23.99 | 121.247 | 151.158
24 | 140.654 | 138.106
24.01 | 136.186 | 132.082
24.02 | 133.209 | 136.678
24.03 | 144.299 | 134.726
24.04 | 141.184 | 121.698
24.05 | 134.223 | 146.811
24.06 | 113.18 | 136.116
24.07 | 152.978 | 121.079
24.08 | 141.23 | 135.51
24.09 | 123.601 | 112.098
24.1 | 131.615 | 122.61
24.11 | 130.463 | 122.576
24.12 | 137.525 | 105.739
24.13 | 126.569 | 128.055
24.14 | 112.779 | 109.151
24.15 | 129.359 | 121.293
24.16 | 134.781 | 117.147
24.17 | 132.015 | 113.074
24.18 | 124.055 | 121.311
24.19 | 127.841 | 112.983
24.2 | 125.527 | 130.668
24.21 | 117.701 | 112.586
24.22 | 123.702 | 110.284
24.23 | 137.291 | 126.717
24.24 | 130.73 | 118.063
24.25 | 130.617 | 99.187
24.26 | 135.682 | 111.169
24.27 | 149.629 | 112.565
24.28 | 123.774 | 134.849
24.29 | 128.954 | 97.8539
24.3 | 121.724 | 120.412
24.31 | 145.207 | 108.023
24.32 | 142.619 | 112.679
24.33 | 147.777 | 108.839
24.34 | 137.049 | 113.861
24.35 | 136.582 | 104.485
24.36 | 121.594 | 97.7776
24.37 | 138.259 | 119.505
24.38 | 142.57 | 132.629
24.39 | 115.014 | 119.232
24.4 | 128.538 | 132.197
24.41 | 140.198 | 116.205
24.42 | 124.749 | 78.4798
24.43 | 141.517 | 114.121
24.44 | 141.418 | 105.165
24.45 | 143.453 | 108.776
24.46 | 128.195 | 93.0352
24.47 | 154.681 | 111.825
24.48 | 108.155 | 104.51
24.49 | 146.577 | 117.015
24.5 | 147.253 | 104.134
24.51 | 146.911 | 113.83
24.52 | 136.756 | 118.13
24.53 | 149.023 | 119.126
24.54 | 143.794 | 126.404
24.55 | 131.674 | 102.912
24.56 | 134.672 | 104.082
24.57 | 153.553 | 134.814
24.58 | 119.326 | 120.447
24.59 | 143.333 | 120.141
24.6 | 148.975 | 130.992
24.61 | 153.517 | 106.314
24.62 | 135.566 | 112.068
24.63 | 157.569 | 115.01
24.64 | 131.326 | 117.24
24.65 | 124.203 | 107.008
24.66 | 131.427 | 116.452
24.67 | 149.221 | 112.042
24.68 | 148.381 | 105.273
24.69 | 145.172 | 87.7956
24.7 | 128.176 | 105.363
24.71 | 170.142 | 97.5606
24.72 | 118.163 | 103.603
24.73 | 139.912 | 106.294
24.74 | 152.795 | 107.154
24.75 | 140.726 | 109.791
24.76 | 129.459 | 108.265
24.77 | 126.887 | 105.999
24.78 | 145.23 | 110.65
24.79 | 146.606 | 87.5284
24.8 | 124.823 | 107.232
24.81 | 106.695 | 105.105
24.82 | 146.576 | 107.998
24.83 | 156.549 | 106.774
24.84 | 145.517 | 112.308
24.85 | 147 | 110.922
24.86 | 146.844 | 113.925
24.87 | 126.313 | 92.6408
24.88 | 145.098 | 110.807
24.89 | 133.725 | 98.8215
24.9 | 124.408 | 88.4657
24.91 | 169.638 | 113.096
24.92 | 133.476 | 81.1679
24.93 | 137.5 | 102.512
24.94 | 133.79 | 94.7286
24.95 | 130.327 | 97.2196
24.96 | 149.876 | 91.8216
24.97 | 111.741 | 96.6403
24.98 | 137.292 | 95.9391
24.99 | 146.187 | 96.3227
25 | 134.077 | 87.1869
25.01 | 145.881 | 105.579
25.02 | 145.817 | 111.184
25.03 | 149.534 | 109.894
25.04 | 144.339 | 96.9997
25.05 | 132.498 | 112.68
25.06 | 156.628 | 95.054
25.07 | 134.212 | 111.255
25.08 | 157.441 | 105.15
25.09 | 153.764 | 116.124
25.1 | 150.729 | 102.174
25.11 | 151.679 | 108.432
25.12 | 150.926 | 88.903
25.13 | 139.756 | 96.7885
25.14 | 135.854 | 105.326
25.15 | 141.072 | 97.7871
25.16 | 152.919 | 105.624
25.17 | 139.54 | 100.994
25.18 | 144.458 | 109.711
25.19 | 143.755 | 81.7229
25.2 | 139.312 | 96.7677
25.21 | 147.418 | 114.265
25.22 | 166.125 | 107.75
25.23 | 161.419 | 96.6299
25.24 | 160.942 | 112.206
25.25 | 157.645 | 119.165
25.26 | 147.278 | 117.403
25.27 | 161.756 | 112.534
25.28 | 146.424 | 83.5059
25.29 | 144.202 | 96.6951
25.3 | 159.96 | 99.8707
25.31 | 154.778 | 101.435
25.32 | 167.365 | 102.912
25.33 | 168.214 | 116.791
25.34 | 155.138 | 102.603
25.35 | 159.041 | 94.1759
25.36 | 200.844 | 113.551
25.37 | 170.841 | 92.965
25.38 | 155.409 | 98.2319
25.39 | 169.624 | 117.485
25.4 | 167.888 | 101.686
25.41 | 181.475 | 101.029
25.42 | 172.517 | 113.102
25.43 | 171.423 | 117.989
25.44 | 194.077 | 95.2448
25.45 | 174.681 | 108.815
25.46 | 194.249 | 125.972
25.47 | 198.657 | 119.309
25.48 | 182.07 | 87.9735
25.49 | 185.649 | 94.6995
25.5 | 168.314 | 124.525
25.51 | 183.155 | 101.016
25.52 | 205.007 | 97.3005
25.53 | 170.998 | 89.4723
25.54 | 195.525 | 104.488
25.55 | 171.18 | 113.95
25.56 | 199.151 | 112.548
25.57 | 179.505 | 113.641
25.58 | 161.155 | 108.62
25.59 | 205.684 | 100.743
25.6 | 182.56 | 106.557
25.61 | 177.015 | 103.339
25.62 | 152.434 | 110.266
25.63 | 191.357 | 106.647
25.64 | 173.87 | 87.661
25.65 | 193.445 | 70.8119
25.66 | 193.671 | 114.648
25.67 | 169.782 | 103.708
25.68 | 195.759 | 91.8158
25.69 | 178.507 | 90.5404
25.7 | 168.614 | 107.683
25.71 | 181.603 | 112.551
25.72 | 165.267 | 94.4964
25.73 | 191.74 | 85.1186
25.74 | 140.663 | 102.324
25.75 | 207.646 | 93.2351
25.76 | 213.318 | 102.74
25.77 | 190.4 | 108.966
25.78 | 187.111 | 90.2371
25.79 | 172.202 | 114.338
25.8 | 200.241 | 105.019
25.81 | 178.406 | 95.7165
25.82 | 179.805 | 124.639
25.83 | 188.581 | 103.061
25.84 | 160.891 | 92.8931
25.85 | 185.276 | 138.56
25.86 | 189.648 | 109.45
25.87 | 222.752 | 107.976
25.88 | 214.747 | 105.439
25.89 | 188.587 | 112.471
25.9 | 163.029 | 94.8093
25.91 | 205.373 | 104.553
25.92 | 180.889 | 98.3405
25.93 | 205.318 | 113.664
25.94 | 193.04 | 116.142
25.95 | 206.445 | 111.344
25.96 | 193.533 | 101.074
25.97 | 200.034 | 102.097
25.98 | 186.712 | 103.66
25.99 | 201.984 | 100.387
26 | 171.174 | 124.282
26.01 | 187.53 | 123.656
26.02 | 189.823 | 115.484
26.03 | 197.285 | 97.7373
26.04 | 192.792 | 120.379
26.05 | 192.447 | 109.99
26.06 | 223.481 | 103.355
26.07 | 233.016 | 116.009
26.08 | 216.119 | 100.871
26.09 | 219.861 | 125.584
26.1 | 247.71 | 107.43
26.11 | 245.729 | 108.674
26.12 | 205.269 | 114.092
26.13 | 252.944 | 105.67
26.14 | 227.331 | 114.384
26.15 | 225.202 | 113.552
26.16 | 231.447 | 127.063
26.17 | 238.248 | 108.574
26.18 | 234.046 | 118.735
26.19 | 259.915 | 112.429
26.2 | 252.674 | 121.541
26.21 | 279.582 | 129.665
26.22 | 287.163 | 113.418
26.23 | 273.937 | 113.726
26.24 | 279.909 | 138.758
26.25 | 284.64 | 103.583
26.26 | 274.519 | 126.313
26.27 | 296.066 | 107.478
26.28 | 269.975 | 108.572
26.29 | 299.611 | 120.111
26.3 | 265.034 | 138.303
26.31 | 292.758 | 116.359
26.32 | 285.924 | 112.559
26.33 | 278.901 | 134.639
26.34 | 290.31 | 88.4405
26.35 | 278.547 | 120.807
26.36 | 311.588 | 129.366
26.37 | 276.788 | 114.589
26.38 | 223.705 | 90.9886
26.39 | 251.347 | 110.067
26.4 | 244.038 | 128.564
26.41 | 247.976 | 117.919
26.42 | 242.633 | 107.131
26.43 | 257.574 | 116.647
26.44 | 224.559 | 123.891
26.45 | 209.016 | 104.756
26.46 | 194.329 | 131.099
26.47 | 220.402 | 129.777
26.48 | 208.126 | 114.272
26.49 | 211.264 | 132.858
26.5 | 190.76 | 101.363
26.51 | 221.924 | 121.185
26.52 | 211.563 | 111.26
26.53 | 197.845 | 99.9097
26.54 | 208.011 | 151.432
26.55 | 215.388 | 122.639
26.56 | 227.336 | 126.056
26.57 | 207.262 | 118.568
26.58 | 207.768 | 138.375
26.59 | 227.96 | 113.681
26.6 | 254.843 | 112.07
26.61 | 245.333 | 127.104
26.62 | 217.421 | 112.964
26.63 | 214.405 | 112.065
26.64 | 233.173 | 121.173
26.65 | 243.414 | 130.424
26.66 | 265.482 | 136.539
26.67 | 231.803 | 142.651
26.68 | 221.515 | 143.636
26.69 | 228.716 | 116.327
26.7 | 241.761 | 113.384
26.71 | 205.938 | 114.334
26.72 | 231.792 | 124.639
26.73 | 225.481 | 119.973
26.74 | 246.273 | 122.642
26.75 | 225.223 | 133.625
26.76 | 241.096 | 127.024
26.77 | 238.335 | 109.79
26.78 | 229.871 | 134.786
26.79 | 218.467 | 117.517
26.8 | 232.318 | 134.308
26.81 | 248.83 | 123.281
26.82 | 235.283 | 110.364
26.83 | 234.85 | 137.957
26.84 | 257.581 | 123.245
26.85 | 232.736 | 150.29
26.86 | 235.772 | 134.997
26.87 | 190.858 | 129.044
26.88 | 226.995 | 132.783
26.89 | 244.66 | 150.797
26.9 | 225.262 | 138.85
26.91 | 252.501 | 140.529
26.92 | 250.778 | 150.805
26.93 | 254.795 | 157.282
26.94 | 248.047 | 140.299
26.95 | 220.898 | 178.779
26.96 | 245.786 | 160.562
26.97 | 225.865 | 165.441
26.98 | 250.442 | 207.439
26.99 | 274.107 | 184.462
27 | 259.797 | 228.836
27.01 | 243.155 | 230.708
27.02 | 261.724 | 262.842
27.03 | 258.561 | 288.978
27.04 | 235.421 | 294.538
27.05 | 253.627 | 346.081
27.06 | 270.342 | 364.444
27.07 | 278.433 | 392.906
27.08 | 274.947 | 454.118
27.09 | 272.296 | 498.071
27.1 | 255.732 | 631.306
27.11 | 281.692 | 695.76
27.12 | 271.502 | 768.742
27.13 | 255.033 | 870.033
27.14 | 247.454 | 959.483
27.15 | 273.907 | 1062.27
27.16 | 292.767 | 1136.81
27.17 | 296.677 | 1254.84
27.18 | 249.859 | 1341.15
27.19 | 283.47 | 1568.53
27.2 | 276.459 | 1574.87
27.21 | 301.433 | 1653.61
27.22 | 286.464 | 1739.29
27.23 | 264.596 | 1823.77
27.24 | 294.165 | 1908.33
27.25 | 279.454 | 1896.39
27.26 | 290.875 | 1964.32
27.27 | 307.138 | 2077.25
27.28 | 295.625 | 2087.44
27.29 | 282.196 | 2059.26
27.3 | 314.991 | 2066.66
27.31 | 280.121 | 2005.65
27.32 | 303.062 | 2046.87
27.33 | 315.091 | 2004.98
27.34 | 284.297 | 1978.68
27.35 | 310.016 | 1886.88
27.36 | 286.955 | 1854.91
27.37 | 288.495 | 1800.33
27.38 | 324.317 | 1665.76
27.39 | 324.714 | 1573.34
27.4 | 305.093 | 1567.51
27.41 | 328.316 | 1542.35
27.42 | 297.373 | 1446.36
27.43 | 321.059 | 1346.39
27.44 | 306.483 | 1239.28
27.45 | 328.819 | 1159.96
27.46 | 281.337 | 1102.63
27.47 | 311.095 | 992.87
27.48 | 326.012 | 880.331
27.49 | 321.362 | 847.787
27.5 | 296.811 | 758.184
27.51 | 321.721 | 739.902
27.52 | 302.807 | 670.667
27.53 | 300.865 | 628.117
27.54 | 309.467 | 592.569
27.55 | 309.589 | 525.454
27.56 | 319.678 | 508.822
27.57 | 306.357 | 485.091
27.58 | 338.52 | 351.285
27.59 | 331.734 | 390.295
27.6 | 328.492 | 352.45
27.61 | 316.759 | 321.414
27.62 | 340.712 | 318.962
27.63 | 311.777 | 266.985
27.64 | 348.989 | 257.76
27.65 | 301.445 | 205.164
27.66 | 319.424 | 198.816
27.67 | 326.375 | 195.932
27.68 | 349.698 | 170.199
27.69 | 326.193 | 163.917
27.7 | 316.223 | 168.203
27.71 | 353.81 | 153.51
27.72 | 341.898 | 145.514
27.73 | 319.422 | 155.134
27.74 | 336.41 | 130.533
27.75 | 354.615 | 130.412
27.76 | 335.937 | 131.706
27.77 | 371.725 | 127.378
27.78 | 356.836 | 144.721
27.79 | 342.548 | 150.303
27.8 | 349.208 | 106.319
27.81 | 341.861 | 128.701
27.82 | 335.897 | 135.605
27.83 | 356.852 | 101.97
27.84 | 329.498 | 117.148
27.85 | 369.786 | 125.537
27.86 | 361.677 | 127.71
27.87 | 352.74 | 130.07
27.88 | 341.045 | 124.805
27.89 | 384.978 | 109.785
27.9 | 415.22 | 122.052
27.91 | 381.66 | 106.216
27.92 | 366.48 | 139.917
27.93 | 384.274 | 131.492
27.94 | 390.915 | 117.696
27.95 | 404.754 | 109.069
27.96 | 388.613 | 144.161
27.97 | 372.758 | 113.342
27.98 | 418.585 | 109.281
27.99 | 384.892 | 109.051
28 | 401.87 | 111.345
28.01 | 368.722 | 106.579
28.02 | 392.806 | 114.678
28.03 | 434.162 | 95.1532
28.04 | 451.236 | 123.299
28.05 | 415.123 | 110.851
28.06 | 410.277 | 122.971
28.07 | 450.286 | 132.128
28.08 | 457.668 | 141.792
28.09 | 430.695 | 122.651
28.1 | 517.383 | 112.403
28.11 | 478.905 | 116.948
28.12 | 515.206 | 132.219
28.13 | 549.858 | 136.509
28.14 | 571.887 | 132.498
28.15 | 663.575 | 117.154
28.16 | 595.057 | 124.52
28.17 | 670.511 | 120.06
28.18 | 676.604 | 127.313
28.19 | 712.815 | 129.872
28.2 | 845.911 | 125.554
28.21 | 937.39 | 131.567
28.22 | 984.233 | 124.892
28.23 | 1029.97 | 138.492
28.24 | 1127.82 | 120.289
28.25 | 1204.24 | 128.786
28.26 | 1310.38 | 136.449
28.27 | 1446.88 | 124.212
28.28 | 1545.87 | 123.458
28.29 | 1660.57 | 141.945
28.3 | 1865.31 | 159.265
28.31 | 2053.45 | 156.834
28.32 | 2408.3 | 153.018
28.33 | 2832.48 | 169.548
28.34 | 3321.08 | 175.615
28.35 | 3829.68 | 179.545
28.36 | 4557.6 | 192.036
28.37 | 5276.3 | 198.976
28.38 | 5999.9 | 189.355
28.39 | 7176.86 | 188.668
28.4 | 8668.04 | 222.654
28.41 | 10518.6 | 242.235
28.42 | 12311.2 | 212.233
28.43 | 14646.9 | 208.72
28.44 | 17208.9 | 220.483
28.45 | 19740.4 | 262.935
28.46 | 22492.6 | 240.123
28.47 | 25688 | 214.557
28.48 | 29214.2 | 260.447
28.49 | 32468.9 | 262.695
28.5 | 36653.9 | 218.708
28.51 | 40784 | 224.136
28.52 | 44928 | 237.042
28.53 | 49318.7 | 229.662
28.54 | 52368.8 | 230.123
28.55 | 55276.6 | 246.439
28.56 | 56982.8 | 211.526
28.57 | 59643.1 | 212.629
28.58 | 60836.3 | 206.625
28.59 | 62661.5 | 226.348
28.6 | 64213.9 | 177.019
28.61 | 64060.4 | 187.966
28.62 | 64048.5 | 189.922
28.63 | 62592.4 | 176.354
28.64 | 60738.6 | 189.074
28.65 | 59328 | 159.377
28.66 | 56153.1 | 169.143
28.67 | 52600.7 | 181.615
28.68 | 47946.1 | 149.023
28.69 | 42534.2 | 143.148
28.7 | 37485.9 | 170.185
28.71 | 31022.2 | 134.025
28.72 | 24778.2 | 154.264
28.73 | 19400 | 122.905
28.74 | 14659.5 | 153.577
28.75 | 11240.5 | 134.01
28.76 | 8639.72 | 151.617
28.77 | 7004.83 | 140.019
28.78 | 6116.45 | 137.059
28.79 | 5538.76 | 145.89
28.8 | 5224.1 | 118.653
28.81 | 4891.11 | 141.743
28.82 | 4619.19 | 131.599
28.83 | 4529.81 | 116.8
28.84 | 4299.38 | 113.117
28.85 | 4236.56 | 150.185
28.86 | 4224.85 | 125.575
28.87 | 4149.09 | 131.847
28.88 | 4065.87 | 124.197
28.89 | 3971.78 | 103.119
28.9 | 3835.37 | 117.026
28.91 | 3975.93 | 92.7671
28.92 | 3910.37 | 114.128
28.93 | 3862.19 | 118.922
28.94 | 3831.65 | 124.824
28.95 | 3928.91 | 142.727
28.96 | 3745.13 | 114.242
28.97 | 3933.47 | 122.195
28.98 | 4034.91 | 150.751
28.99 | 3835.94 | 118.594
29 | 3847.26 | 120.208
29.01 | 3908.79 | 124.154
29.02 | 3908.02 | 117.807
29.03 | 3762.46 | 108.784
29.04 | 3873.02 | 120.568
29.05 | 3985.18 | 120.615
29.06 | 3965.59 | 115.141
29.07 | 3997.85 | 139.476
29.08 | 3971.88 | 124.088
29.09 | 4120.17 | 139.206
29.1 | 4027.47 | 115.237
29.11 | 4040.14 | 120.217
29.12 | 4081.28 | 143.196
29.13 | 4101.4 | 108.385
29.14 | 3975.83 | 121.19
29.15 | 4110.68 | 114.285
29.16 | 4122.73 | 145.465
29.17 | 4115.7 | 121.542
29.18 | 4142.33 | 111.072
29.19 | 4122.39 | 105.959
29.2 | 4126.03 | 116.934
29.21 | 4160.26 | 126.96
29.22 | 4180.19 | 118.033
29.23 | 4246.81 | 121.257
29.24 | 4235.26 | 130.988
29.25 | 4272.55 | 118.535
29.26 | 4276.04 | 143.276
29.27 | 4322.86 | 120.086
29.28 | 4395.89 | 118.988
29.29 | 4272.17 | 151.211
29.3 | 4432.63 | 137.583
29.31 | 4379.52 | 128.565
29.32 | 4380.04 | 127.083
29.33 | 4548.97 | 114.559
29.34 | 4512.74 | 148.793
29.35 | 4450.35 | 119.941
29.36 | 4506.44 | 131.595
29.37 | 4483.1 | 112.04
29.38 | 4489.14 | 137.142
29.39 | 4577.11 | 114.311
29.4 | 4646.88 | 147.748
29.41 | 4657.72 | 119.555
29.42 | 4711.1 | 126.829
29.43 | 4739.94 | 136.504
29.44 | 4773.73 | 142.068
29.45 | 4814.77 | 127.058
29.46 | 4917.27 | 126.021
29.47 | 5054.17 | 119.421
29.48 | 5207.97 | 116.61
29.49 | 5137.13 | 152.371
29.5 | 5043.05 | 144.223
29.51 | 5094.85 | 133.962
29.52 | 5305.1 | 156.524
29.53 | 5367 | 134.604
29.54 | 5369.78 | 121.258
29.55 | 5520.24 | 127.627
29.56 | 5509.73 | 113.417
29.57 | 5702.08 | 115.647
29.58 | 5808.87 | 141.084
29.59 | 5922.59 | 142.015
29.6 | 5885.61 | 122.102
29.61 | 5855.21 | 137.128
29.62 | 6014.24 | 126.081
29.63 | 6087.08 | 140.467
29.64 | 6145.93 | 152.192
29.65 | 6264.97 | 136.161
29.66 | 6402.16 | 128.191
29.67 | 6362.99 | 137.376
29.68 | 6575.21 | 127.686
29.69 | 6723.46 | 122.244
29.7 | 6735.5 | 124.656
29.71 | 6786.25 | 148.423
29.72 | 7096.8 | 137.078
29.73 | 7021.19 | 140.207
29.74 | 7163.14 | 159.535
29.75 | 7325.07 | 144.569
29.76 | 7413.17 | 128.484
29.77 | 7620.75 | 127.335
29.78 | 7783.41 | 155.401
29.79 | 7667.14 | 167.879
29.8 | 7974.42 | 137.917
29.81 | 8078.92 | 143.251
29.82 | 8291.19 | 141.052
29.83 | 8403.57 | 125.818
29.84 | 8572.51 | 153.516
29.85 | 8715.4 | 147.128
29.86 | 8822.53 | 117.344
29.87 | 9144.73 | 128.448
29.88 | 9241.42 | 151.48
29.89 | 9360.38 | 141.395
29.9 | 9655.58 | 130.739
29.91 | 9826.99 | 147.719
29.92 | 9937.95 | 151.59
29.93 | 10282.2 | 128.597
29.94 | 10327 | 153.599
29.95 | 10724.2 | 159.148
29.96 | 10627.2 | 165.728
29.97 | 10941.3 | 152.447
29.98 | 11141.7 | 183.55
29.99 | 11549.6 | 160.974
30 | 11689 | 139.087
30.01 | 11967.9 | 179.227
30.02 | 12207.7 | 177.789
30.03 | 12569.1 | 158.303
30.04 | 12769.5 | 168.959
30.05 | 13282.1 | 174.32
30.06 | 13373.3 | 178.955
30.07 | 13962.3 | 186.279
30.08 | 14006.4 | 149.745
30.09 | 14357.8 | 169.994
30.1 | 14753.3 | 179.503
30.11 | 15138.9 | 163.377
30.12 | 15500 | 178.514
30.13 | 16064.4 | 195.764
30.14 | 16328.3 | 202.298
30.15 | 16974 | 175.598
30.16 | 17426.9 | 173.546
30.17 | 18466.9 | 203.787
30.18 | 19307.2 | 195.229
30.19 | 20159.1 | 197.773
30.2 | 21508.1 | 208.142
30.21 | 22375 | 180.759
30.22 | 23859.6 | 189.659
30.23 | 25456.8 | 201.713
30.24 | 26716.5 | 224.938
30.25 | 28428.3 | 218.047
30.26 | 30024.6 | 217.865
30.27 | 31351.5 | 224.958
30.28 | 33728.2 | 204.65
30.29 | 35836.1 | 224.751
30.3 | 37917.6 | 233.642
30.31 | 39072.1 | 226.102
30.32 | 40931.6 | 212.908
30.33 | 42812.1 | 242.638
30.34 | 43337.1 | 243.806
30.35 | 44099.3 | 245.183
30.36 | 45375.7 | 216.042
30.37 | 46230.8 | 203.027
30.38 | 46815 | 232.249
30.39 | 47740.4 | 203.43
30.4 | 47225.7 | 211.452
30.41 | 46976.7 | 246.2
30.42 | 47357 | 226.053
30.43 | 46393.5 | 232.921
30.44 | 45616 | 245.441
30.45 | 44769.2 | 215.867
30.46 | 44337.5 | 215.853
30.47 | 43130.3 | 245.066
30.48 | 41650.8 | 218.791
30.49 | 40278.8 | 228.598
30.5 | 39463.2 | 230.329
30.51 | 39221 | 249.363
30.52 | 38644.1 | 248.084
30.53 | 39341.8 | 228.836
30.54 | 40042.5 | 236.598
30.55 | 39849 | 224.273
30.56 | 40324.6 | 228.316
30.57 | 41292.1 | 242.204
30.58 | 41551.5 | 286.544
30.59 | 41828.8 | 253.984
30.6 | 43212 | 247.807
30.61 | 43463.2 | 252.397
30.62 | 43586.4 | 253.157
30.63 | 44388.3 | 246.864
30.64 | 44947.5 | 234.452
30.65 | 45009.3 | 259.403
30.66 | 45386 | 262.592
30.67 | 46161.1 | 274.03
30.68 | 46455.7 | 261.844
30.69 | 46971.6 | 258.652
30.7 | 47161.2 | 269.051
30.71 | 47188.6 | 267.311
30.72 | 47511.3 | 263.837
30.73 | 48151.5 | 301.748
30.74 | 48306.2 | 262.543
30.75 | 49242.1 | 254.628
30.76 | 49901.4 | 273.385
30.77 | 49701.5 | 277.651
30.78 | 50405.7 | 288.225
30.79 | 51465.9 | 246.305
30.8 | 51722.5 | 291.084
30.81 | 52119.1 | 263.136
30.82 | 52810.7 | 288.427
30.83 | 53263.1 | 277.175
30.84 | 53782.4 | 266.392
30.85 | 54517 | 339.181
30.86 | 55624.6 | 323.523
30.87 | 55881.2 | 317.318
30.88 | 56421.2 | 301.485
30.89 | 56762.2 | 310.081
30.9 | 57750.2 | 308.677
30.91 | 57707.2 | 287.864
30.92 | 58836.4 | 344.134
30.93 | 59757.3 | 328.296
30.94 | 59711.5 | 297.701
30.95 | 60494.7 | 339.669
30.96 | 61300.7 | 315.891
30.97 | 62006.9 | 316.957
30.98 | 62191.4 | 320.633
30.99 | 62511.1 | 317.649
31 | 63129.5 | 341.385
31.01 | 63955.2 | 335.336
31.02 | 64961.8 | 322.504
31.03 | 65549.1 | 357.21
31.04 | 66334.8 | 332.917
31.05 | 67038 | 357.467
31.06 | 67797.4 | 321.939
31.07 | 68123.5 | 413.096
31.08 | 69160.1 | 349.359
31.09 | 69724.4 | 372.154
31.1 | 69994.6 | 390.544
31.11 | 71016.3 | 385.493
31.12 | 71739.6 | 388.901
31.13 | 72660.6 | 405.597
31.14 | 73432.7 | 412.775
31.15 | 74401.3 | 403.588
31.16 | 74295.5 | 424.376
31.17 | 75499 | 468.626
31.18 | 76987.4 | 484.003
31.19 | 77603.5 | 436.283
31.2 | 78760.1 | 492.445
31.21 | 79760.9 | 507.561
31.22 | 80666.3 | 565.1
31.23 | 82155.2 | 580.868
31.24 | 82420.6 | 599.569
31.25 | 84520.2 | 617.747
31.26 | 85472.5 | 688.942
31.27 | 87497.6 | 719.261
31.28 | 88763.8 | 748.101
31.29 | 90212.9 | 836.907
31.3 | 92141.6 | 922.847
31.31 | 95119.7 | 1035.79
31.32 | 96903.9 | 1091.92
31.33 | 99152.9 | 1308.45
31.34 | 102937 | 1422.11
31.35 | 105995 | 1522.54
31.36 | 109837 | 1919.08
31.37 | 115785 | 2101.68
31.38 | 121394 | 2470.8
31.39 | 128602 | 2661.6
31.4 | 137121 | 3139.07
31.41 | 148543 | 3683.32
31.42 | 159916 | 4421.81
31.43 | 172640 | 5057.46
31.44 | 186781 | 5873.84
31.45 | 202909 | 6806.38
31.46 | 221639 | 7963.73
31.47 | 244961 | 9140.07
31.48 | 273246 | 10228
31.49 | 311615 | 11522.8
31.5 | 368632 | 13069.2
31.51 | 471186 | 14592.6
31.52 | 671521 | 15923.9
31.53 | 996704 | 16774.6
31.54 | 1420740 | 18306.3
31.55 | 1893470 | 19226.7
31.56 | 2393640 | 20804.4
31.57 | 2920320 | 21584.8
31.58 | 3464790 | 22944.4
31.59 | 4053910 | 23482.2
31.6 | 4698140 | 24177.2
31.61 | 5444480 | 24530.6
31.62 | 6273270 | 25110.2
31.63 | 7188400 | 25332.7
31.64 | 8131570 | 25307.2
31.65 | 9088060 | 25097.1
31.66 | 9915200 | 24659
31.67 | 10617300 | 24135.2
31.68 | 11303200 | 23372.6
31.69 | 11959100 | 22614.2
31.7 | 12611800 | 21862.6
31.71 | 13277100 | 20717.9
31.72 | 13814400 | 19745.7
31.73 | 14163700 | 18917.2
31.74 | 14297900 | 17740.1
31.75 | 14308200 | 16715.4
31.76 | 14110700 | 15613
31.77 | 13803600 | 14846.5
31.78 | 13335700 | 13750.4
31.79 | 12744900 | 13000
31.8 | 12017200 | 11936.4
31.81 | 11109500 | 11212.3
31.82 | 9996440 | 10039.4
31.83 | 8996490 | 9261.78
31.84 | 7798240 | 8439.41
31.85 | 6669940 | 7871.55
31.86 | 5690380 | 7292.05
31.87 | 4843150 | 6771.63
31.88 | 4096480 | 6116.32
31.89 | 3410420 | 5666.18
31.9 | 2849990 | 5057.64
31.91 | 2329890 | 4759.39
31.92 | 1812160 | 4290.34
31.93 | 1324590 | 3774.71
31.94 | 925415 | 3331.17
31.95 | 633684 | 2972.15
31.96 | 425489 | 2591.43
31.97 | 289819 | 2334.45
31.98 | 213693 | 2007.67
31.99 | 173558 | 1789.39
32 | 149365 | 1592.95
32.01 | 132018 | 1277
32.02 | 117994 | 1228.43
32.03 | 106422 | 1003.08
32.04 | 96955.6 | 916.719
32.05 | 89228.9 | 790.099
32.06 | 82917.9 | 623.784
32.07 | 77649.4 | 593.542
32.08 | 71245.2 | 510.706
32.09 | 67076.2 | 482.887
32.1 | 63629 | 416.374
32.11 | 59969.8 | 400.397
32.12 | 56424.1 | 381.549
32.13 | 53566.9 | 375.349
32.14 | 50305.6 | 350.061
32.15 | 48451.5 | 326.223
32.16 | 45899.3 | 306.901
32.17 | 43922.8 | 310.502
32.18 | 41464.1 | 302.723
32.19 | 39869.6 | 282.784
32.2 | 37840.7 | 292.285
32.21 | 35946 | 255.311
32.22 | 34282.9 | 263.789
32.23 | 33011.1 | 260.776
32.24 | 31231 | 248.07
32.25 | 30127.5 | 273.081
32.26 | 28778 | 241.073
32.27 | 27570.5 | 199.295
32.28 | 25997.4 | 230.297
32.29 | 25415.2 | 226.229
32.3 | 24154 | 233.162
32.31 | 22940.8 | 224.101
32.32 | 21944.4 | 221.527
32.33 | 21226.9 | 207.642
32.34 | 20387.9 | 207.423
32.35 | 19400.1 | 205.382
32.36 | 18825.6 | 187.088
32.37 | 18097 | 186.027
32.38 | 17437.6 | 208.313
32.39 | 16864.6 | 192.889
32.4 | 16146.2 | 163.168
32.41 | 15556.6 | 189.334
32.42 | 15061.6 | 193.816
32.43 | 14550.5 | 181.091
32.44 | 13723.4 | 201.8
32.45 | 13267.8 | 173.809
32.46 | 13116 | 186.998
32.47 | 12527.7 | 177.417
32.48 | 12102.7 | 155.242
32.49 | 11731.5 | 167.114
32.5 | 11375.6 | 153.383
32.51 | 11004.5 | 182.129
32.52 | 10536.9 | 148.866
32.53 | 10280.4 | 186.504
32.54 | 10158.3 | 185.871
32.55 | 9778.87 | 156.456
32.56 | 9474.47 | 176.282
32.57 | 9319.77 | 193.038
32.58 | 8849.21 | 149.011
32.59 | 8784.31 | 154.772
32.6 | 8358.21 | 172.165
32.61 | 8250.26 | 152.771
32.62 | 8045.12 | 145.901
32.63 | 7582.69 | 159.243
32.64 | 7725.74 | 160.589
32.65 | 7378.43 | 169.714
32.66 | 7255.99 | 159.853
32.67 | 7074.19 | 141.514
32.68 | 7036.4 | 174.001
32.69 | 6829.41 | 143.918
32.7 | 6680.29 | 143.616
32.71 | 6341.78 | 165.52
32.72 | 6281.63 | 156.88
32.73 | 6238.43 | 178.228
32.74 | 5963.65 | 167.519
32.75 | 5906.24 | 155.763
32.76 | 6046.9 | 147.982
32.77 | 5653.32 | 146.757
32.78 | 5728.78 | 149.984
32.79 | 5459.74 | 146.744
32.8 | 5485.85 | 147.481
32.81 | 5301.71 | 153.37
32.82 | 5299.16 | 152.812
32.83 | 5046.61 | 163.437
32.84 | 5076.41 | 126.102
32.85 | 5018.15 | 143.559
32.86 | 4944.19 | 159.49
32.87 | 4784.66 | 141.502
32.88 | 4705.2 | 135.352
32.89 | 4592.5 | 139.554
32.9 | 4515.55 | 145.195
32.91 | 4414.87 | 131.151
32.92 | 4475.58 | 144.11
32.93 | 4380.64 | 135.251
32.94 | 4342.71 | 154.22
32.95 | 4127.62 | 151.68
32.96 | 4166.05 | 145.99
32.97 | 4006.21 | 128.332
32.98 | 4068.3 | 162.449
32.99 | 4030.23 | 126.235
33 | 3957.31 | 132.525
33.01 | 3857.39 | 125.074
33.02 | 3840.62 | 131.3
33.03 | 3793.91 | 140.277
33.04 | 3702.7 | 132.611
33.05 | 3675.37 | 127.883
33.06 | 3585.97 | 142.643
33.07 | 3558.07 | 125.108
33.08 | 3409.77 | 125.034
33.09 | 3420.89 | 144.049
33.1 | 3412.31 | 131.748
33.11 | 3300.8 | 146.628
33.12 | 3264.94 | 140.65
33.13 | 3345.12 | 146.596
33.14 | 3254.04 | 150.268
33.15 | 3228.66 | 131.001
33.16 | 3152.51 | 139.297
33.17 | 3097.9 | 139.734
33.18 | 3153.5 | 130.872
33.19 | 3058.65 | 133.553
33.2 | 2981.96 | 142.186
33.21 | 2982.56 | 119.157
33.22 | 2956.18 | 128.233
33.23 | 2793.77 | 126.62
33.24 | 2943.81 | 132.363
33.25 | 2676.01 | 139.488
33.26 | 2687.78 | 127.357
33.27 | 2690.98 | 131.033
33.28 | 2753.59 | 129.135
33.29 | 2675.44 | 108.893
33.3 | 2758.31 | 145.995
33.31 | 2732.97 | 127.607
33.32 | 2565.61 | 122.685
33.33 | 2574.56 | 124.208
33.34 | 2404.63 | 125.273
33.35 | 2480.36 | 122.803
33.36 | 2456.32 | 118.68
33.37 | 2494.99 | 136.925
33.38 | 2369.75 | 122.331
33.39 | 2391.57 | 130.553
33.4 | 2355.53 | 123.356
33.41 | 2337.17 | 109.231
33.42 | 2333.92 | 122.629
33.43 | 2278.57 | 139.393
33.44 | 2278.5 | 117.224
33.45 | 2173.57 | 125.316
33.46 | 2104.67 | 141.65
33.47 | 2100.3 | 120.36
33.48 | 2135.58 | 139.688
33.49 | 2092.72 | 135.557
33.5 | 2004.1 | 118.178
33.51 | 2069.98 | 132.209
33.52 | 2058.78 | 147.837
33.53 | 2034.11 | 123.478
33.54 | 1973.41 | 147.306
33.55 | 2003.99 | 123.387
33.56 | 1924.58 | 124.289
33.57 | 1853.87 | 119.393
33.58 | 1837.79 | 94.3127
33.59 | 1847.18 | 107.52
33.6 | 1806.1 | 130.156
33.61 | 1840.27 | 119.382
33.62 | 1826.36 | 119.507
33.63 | 1825.79 | 111.212
33.64 | 1746.72 | 109.256
33.65 | 1752.44 | 135.136
33.66 | 1788.55 | 128.522
33.67 | 1721.37 | 134.164
33.68 | 1676.64 | 126.734
33.69 | 1678.12 | 116.845
33.7 | 1638.87 | 121.538
33.71 | 1676.24 | 111.156
33.72 | 1638.56 | 135.439
33.73 | 1676.99 | 144.663
33.74 | 1629.21 | 124.644
33.75 | 1575.33 | 117.638
33.76 | 1588.29 | 118.924
33.77 | 1604.5 | 111.608
33.78 | 1602.56 | 111.281
33.79 | 1511.28 | 108.155
33.8 | 1475.42 | 109.127
33.81 | 1530.84 | 121.099
33.82 | 1553.92 | 112.084
33.83 | 1503.01 | 122.744
33.84 | 1508.48 | 111.723
33.85 | 1441.36 | 122.321
33.86 | 1455.58 | 109.338
33.87 | 1435.21 | 133.482
33.88 | 1430.36 | 130.201
33.89 | 1403.43 | 111.17
33.9 | 1439.54 | 136.065
33.91 | 1420.2 | 120.419
33.92 | 1366.48 | 133.488
33.93 | 1311.28 | 108.639
33.94 | 1416.69 | 114.227
33.95 | 1321.7 | 105.957
33.96 | 1324.94 | 108.551
33.97 | 1327.63 | 129.291
33.98 | 1325.98 | 121.214
33.99 | 1292.69 | 120.626
34 | 1250.95 | 126.692
34.01 | 1308.36 | 130.998
34.02 | 1266.72 | 128.695
34.03 | 1277.92 | 137.128
34.04 | 1282.01 | 100.765
34.05 | 1307.84 | 115.678
34.06 | 1219.46 | 114.724
34.07 | 1230.27 | 115.467
34.08 | 1236.22 | 131.189
34.09 | 1298.29 | 134.02
34.1 | 1313.7 | 117.858
34.11 | 1319.47 | 130.562
34.12 | 1272.82 | 112.865
34.13 | 1304.97 | 105.283
34.14 | 1253.58 | 118.446
34.15 | 1305.88 | 105.707
34.16 | 1351.31 | 119.197
34.17 | 1349.31 | 116.061
34.18 | 1379.11 | 122.557
34.19 | 1387.87 | 102.948
34.2 | 1305.43 | 123.59
34.21 | 1385.86 | 103.392
34.22 | 1255.55 | 120.566
34.23 | 1354.6 | 118.418
34.24 | 1356.39 | 123.204
34.25 | 1348.02 | 115.616
34.26 | 1378.22 | 134.82
34.27 | 1333.2 | 101.375
34.28 | 1379.69 | 115.617
34.29 | 1331.95 | 113.169
34.3 | 1369.04 | 117.853
34.31 | 1346.37 | 118.354
34.32 | 1329.34 | 113.174
34.33 | 1273.53 | 104.22
34.34 | 1219.29 | 103.619
34.35 | 1192.61 | 83.7353
34.36 | 1209.74 | 113.273
34.37 | 1175.5 | 125.864
34.38 | 1173.3 | 98.3364
34.39 | 1136 | 101.123
34.4 | 1109.5 | 130.173
34.41 | 1114.78 | 124.195
34.42 | 1062.75 | 112.381
34.43 | 1090.91 | 122.858
34.44 | 1029.45 | 129.012
34.45 | 1024.16 | 137.31
34.46 | 1018.58 | 111.429
34.47 | 1009.36 | 126.383
34.48 | 955.624 | 115.829
34.49 | 1004.7 | 114.227
34.5 | 1007.01 | 114.587
34.51 | 924.24 | 132.323
34.52 | 952.509 | 104.777
34.53 | 1017.58 | 103.299
34.54 | 958.393 | 126.899
34.55 | 967.674 | 107.961
34.56 | 914.656 | 113.418
34.57 | 933.942 | 115.705
34.58 | 944.64 | 119.956
34.59 | 905.882 | 126.039
34.6 | 940.967 | 125.508
34.61 | 910.86 | 117.45
34.62 | 966.465 | 120.168
34.63 | 931.817 | 89.4365
34.64 | 952.492 | 100.632
34.65 | 897.701 | 110.166
34.66 | 908.279 | 95.8015
34.67 | 929.941 | 127.252
34.68 | 889.614 | 94.2003
34.69 | 911.198 | 114.387
34.7 | 908.295 | 86.5212
34.71 | 877.428 | 116.363
34.72 | 897.938 | 105.866
34.73 | 898.232 | 105.972
34.74 | 872.451 | 139.438
34.75 | 808.854 | 97.4733
34.76 | 827.655 | 97.8476
34.77 | 819.379 | 123.012
34.78 | 845.511 | 104.539
34.79 | 839.884 | 109.378
34.8 | 818.368 | 121.923
34.81 | 769.218 | 113.935
34.82 | 785.554 | 136.049
34.83 | 851.441 | 115.259
34.84 | 786.161 | 85.7556
34.85 | 826.857 | 101.629
34.86 | 794.347 | 134.388
34.87 | 835.643 | 112.011
34.88 | 804.36 | 122.635
34.89 | 795.943 | 119.002
34.9 | 771.495 | 115.69
34.91 | 738.498 | 99.7208
34.92 | 744.149 | 100.988
34.93 | 797.148 | 123.522
34.94 | 742.619 | 105.896
34.95 | 765.403 | 99.9419
34.96 | 748.22 | 113.242
34.97 | 692.389 | 97.7178
34.98 | 757.279 | 98.4536
34.99 | 792.91 | 106.591
35 | 701.865 | 101.491
35.01 | 689.326 | 111.511
35.02 | 717.829 | 139.139
35.03 | 683.916 | 102.44
35.04 | 718.302 | 111.628
35.05 | 712.707 | 119.133
35.06 | 700.303 | 113.744
35.07 | 707.038 | 90.132
35.08 | 684.252 | 106.378
35.09 | 694.833 | 111.995
35.1 | 651.822 | 113.104
35.11 | 661.804 | 107.679
35.12 | 642.337 | 114.163
35.13 | 692.755 | 108.191
35.14 | 644.852 | 102.45
35.15 | 668.241 | 96.9285
35.16 | 666.253 | 100.32
35.17 | 614.093 | 117.368
35.18 | 658.971 | 119.317
35.19 | 665.453 | 108.587
35.2 | 627.257 | 107.436
35.21 | 685.489 | 108.779
35.22 | 691.356 | 111.176
35.23 | 642.222 | 96.0622
35.24 | 636.986 | 91.4788
35.25 | 616.967 | 100.882
35.26 | 651.895 | 93.7421
35.27 | 561.913 | 107.932
35.28 | 619.463 | 121.175
35.29 | 604.215 | 113.015
35.3 | 596.257 | 100.959
35.31 | 595.804 | 95.3324
35.32 | 567.645 | 108.725
35.33 | 608.334 | 103.979
35.34 | 602.077 | 105.527
35.35 | 568.591 | 102.644
35.36 | 585.114 | 92.9239
35.37 | 577.999 | 97.15
35.38 | 596.032 | 106.223
35.39 | 589.949 | 111.345
35.4 | 584.605 | 110.645
35.41 | 528.177 | 104.999
35.42 | 550.827 | 111.621
35.43 | 610.851 | 114.397
35.44 | 568.995 | 102.076
35.45 | 574.739 | 109.903
35.46 | 581.865 | 131.735
35.47 | 577.19 | 109.801
35.48 | 579.804 | 111.704
35.49 | 558.606 | 99.2191
35.5 | 543.398 | 101.372
35.51 | 573.831 | 104.266
35.52 | 598.765 | 111.14
35.53 | 550.049 | 106.438
35.54 | 536.573 | 95.6645
35.55 | 570.73 | 100.808
35.56 | 525.359 | 102.205
35.57 | 520.293 | 119.629
35.58 | 517.839 | 96.8337
35.59 | 535.203 | 126.745
35.6 | 529.76 | 96.5689
35.61 | 531.553 | 104.81
35.62 | 523.67 | 100.799
35.63 | 526.403 | 117.827
35.64 | 530.955 | 125.396
35.65 | 519.024 | 103.351
35.66 | 497.946 | 98.2489
35.67 | 481.821 | 113.536
35.68 | 494.168 | 92.8621
35.69 | 532.856 | 91.2652
35.7 | 545.198 | 112.928
35.71 | 474.716 | 114.427
35.72 | 468.224 | 117.881
35.73 | 468.345 | 108.274
35.74 | 492.875 | 101.342
35.75 | 512.8 | 117.34
35.76 | 506.756 | 114.434
35.77 | 479.51 | 93.3236
35.78 | 499.232 | 97.1797
35.79 | 529.495 | 97.4349
35.8 | 504.157 | 109.634
35.81 | 449.013 | 97.8433
35.82 | 486.583 | 107.596
35.83 | 473.942 | 98.8024
35.84 | 482.279 | 106.58
35.85 | 475.749 | 105.936
35.86 | 455.987 | 105.825
35.87 | 464.649 | 115.112
35.88 | 460.186 | 87.4361
35.89 | 447.394 | 116.796
35.9 | 426.435 | 107.606
35.91 | 457.448 | 118.313
35.92 | 442.577 | 118.02
35.93 | 451.361 | 102.121
35.94 | 428.762 | 104.112
35.95 | 458.224 | 116.331
35.96 | 449.845 | 100.373
35.97 | 457.796 | 89.7974
35.98 | 473.12 | 119.087
35.99 | 460.098 | 97.3632
36 | 458.723 | 94.9454
36.01 | 438.053 | 101.92
36.02 | 458.239 | 119.129
36.03 | 429.443 | 104.564
36.04 | 454.039 | 122.692
36.05 | 463.989 | 103.559
36.06 | 444.848 | 105.01
36.07 | 451.261 | 108.122
36.08 | 444.672 | 89.5054
36.09 | 432.809 | 99.887
36.1 | 456.55 | 98.5727
36.11 | 435.218 | 125.647
36.12 | 442.503 | 100.64
36.13 | 467.958 | 105.778
36.14 | 417.276 | 100.846
36.15 | 425.866 | 101.473
36.16 | 428.159 | 102.463
36.17 | 463.938 | 102.409
36.18 | 414.347 | 105.296
36.19 | 455.735 | 112.701
36.2 | 391.289 | 109.625
36.21 | 409.558 | 108.897
36.22 | 410.204 | 88.1646
36.23 | 441.374 | 103.694
36.24 | 419.599 | 106.957
36.25 | 393.37 | 120.8
36.26 | 447.369 | 91.2355
36.27 | 411.02 | 99.5786
36.28 | 446.73 | 103.454
36.29 | 378.538 | 99.3908
36.3 | 401.61 | 109.406
36.31 | 430.229 | 102.926
36.32 | 412.156 | 107.017
36.33 | 413.927 | 96.8316
36.34 | 413.776 | 112.603
36.35 | 398.238 | 104.038
36.36 | 381.193 | 126.249
36.37 | 395.069 | 93.6541
36.38 | 406.4 | 98.9032
36.39 | 408.729 | 86.8513
36.4 | 404.315 | 98.4196
36.41 | 432.384 | 103.262
36.42 | 384.894 | 103.036
36.43 | 418.516 | 130.14
36.44 | 406.203 | 94.6544
36.45 | 393.983 | 80.6479
36.46 | 405.574 | 102.529
36.47 | 424.511 | 111.745
36.48 | 403.357 | 95.3014
36.49 | 370.004 | 124.139
36.5 | 381.405 | 95.6853
36.51 | 417.508 | 95.808
36.52 | 432.491 | 108.395
36.53 | 408.306 | 92.8743
36.54 | 383.083 | 106.058
36.55 | 351.164 | 85.4183
36.56 | 407.378 | 88.9419
36.57 | 393.141 | 105.986
36.58 | 378.037 | 110.341
36.59 | 378.482 | 111.646
36.6 | 408.468 | 96.4385
36.61 | 375.637 | 98.608
36.62 | 388.154 | 84.7498
36.63 | 371.35 | 120.29
36.64 | 393.555 | 114.306
36.65 | 395.366 | 107.653
36.66 | 392.49 | 111.948
36.67 | 403.996 | 103.43
36.68 | 365.286 | 104.518
36.69 | 362.432 | 85.4341
36.7 | 387.717 | 91.4151
36.71 | 350.608 | 96.2762
36.72 | 354.022 | 106.834
36.73 | 398.498 | 95.8593
36.74 | 404.453 | 99.4694
36.75 | 363.057 | 81.9088
36.76 | 376.176 | 101.715
36.77 | 338.673 | 108.949
36.78 | 361.585 | 93.8087
36.79 | 384.337 | 111.621
36.8 | 401.008 | 106.628
36.81 | 395.669 | 116.598
36.82 | 371.955 | 95.4275
36.83 | 355.569 | 103.074
36.84 | 344.662 | 104.416
36.85 | 376.003 | 88.723
36.86 | 354.145 | 85.7432
36.87 | 367.056 | 95.028
36.88 | 361.174 | 117.021
36.89 | 353.839 | 96.9346
36.9 | 357.264 | 61.5476
36.91 | 394.245 | 92.0141
36.92 | 389.253 | 78.6083
36.93 | 376.875 | 102.929
36.94 | 382.729 | 108.787
36.95 | 392.456 | 88.3429
36.96 | 357.836 | 110.831
36.97 | 405.645 | 91.2854
36.98 | 364.129 | 125.572
36.99 | 377.25 | 90.604
37 | 377.58 | 105.004
37.01 | 329.737 | 115.304
37.02 | 356.509 | 112.903
37.03 | 360.039 | 98.0092
37.04 | 333.124 | 102.667
37.05 | 361.725 | 125.432
37.06 | 367.407 | 101.444
37.07 | 403.669 | 93.286
37.08 | 370.476 | 101.825
37.09 | 365.274 | 93.4583
37.1 | 381.176 | 97.7879
37.11 | 383.219 | 90.2421
37.12 | 378.117 | 122.845
37.13 | 381.107 | 110.437
37.14 | 380.123 | 100.406
37.15 | 365.766 | 120.836
37.16 | 334.737 | 99.0981
37.17 | 362.12 | 105.49
37.18 | 370.716 | 90.4216
37.19 | 382.182 | 96.5785
37.2 | 347.392 | 109.694
37.21 | 342.208 | 88.7427
37.22 | 346.923 | 92.2778
37.23 | 368.747 | 104.284
37.24 | 336.586 | 93.7882
37.25 | 384.159 | 117.96
37.26 | 353.128 | 108.901
37.27 | 385.166 | 116.305
37.28 | 351.98 | 95.6235
37.29 | 365.679 | 104.421
37.3 | 346.022 | 99.8856
37.31 | 357.185 | 86.8603
37.32 | 348.526 | 100.699
37.33 | 348.884 | 105.458
37.34 | 365.186 | 102.756
37.35 | 326.761 | 113.144
37.36 | 361.279 | 102.611
37.37 | 372.203 | 95.89
37.38 | 340.333 | 100.648
37.39 | 307.449 | 96.658
37.4 | 324.647 | 97.2599
37.41 | 352.035 | 119.802
37.42 | 354.187 | 96.1326
37.43 | 384.063 | 105.354
37.44 | 340.605 | 93.8061
37.45 | 332.091 | 95.3823
37.46 | 327.095 | 102.75
37.47 | 327.521 | 85.1442
37.48 | 343.174 | 106.271
37.49 | 351.457 | 109.183
37.5 | 336.001 | 116.388
37.51 | 326.297 | 96.3514
37.52 | 322.233 | 100.508
37.53 | 330.717 | 91.6402
37.54 | 396.451 | 116.87
37.55 | 357.45 | 105.16
37.56 | 340.954 | 92.3755
37.57 | 325.269 | 108.016
37.58 | 349.416 | 113.919
37.59 | 318.442 | 105.756
37.6 | 306.04 | 106.072
37.61 | 313.683 | 96.6107
37.62 | 306.783 | 109.778
37.63 | 331.533 | 69.5128
37.64 | 294.174 | 93.6953
37.65 | 309.835 | 113.039
37.66 | 313.423 | 111.688
37.67 | 357.32 | 94.2064
37.68 | 322.338 | 101.426
37.69 | 317.296 | 85.5387
37.7 | 335.883 | 85.5834
37.71 | 336.344 | 94.4654
37.72 | 320.65 | 97.4533
37.73 | 324.936 | 86.3498
37.74 | 284.443 | 104.456
37.75 | 318.078 | 107.567
37.76 | 318.678 | 108.815
37.77 | 343.436 | 95.6534
37.78 | 311.054 | 96.9097
37.79 | 300.191 | 97.1304
37.8 | 315.53 | 94.8219
37.81 | 338.338 | 82.2997
37.82 | 341.373 | 85.0657
37.83 | 308.474 | 88.6134
37.84 | 315.025 | 95.9105
37.85 | 302.651 | 119.301
37.86 | 338.073 | 91.1562
37.87 | 297.097 | 76.0367
37.88 | 364.746 | 85.6531
37.89 | 300.117 | 95.9415
37.9 | 275.711 | 95.8726
37.91 | 309.024 | 107.893
37.92 | 295.156 | 116.306
37.93 | 284.398 | 116.949
37.94 | 279.935 | 95.5086
37.95 | 307.502 | 88.6998
37.96 | 273.559 | 96.8813
37.97 | 289.679 | 95.6231
37.98 | 295.567 | 104.821
37.99 | 271.185 | 98.7417
38 | 294.303 | 112.793
38.01 | 283.631 | 107.163
38.02 | 261.432 | 90.3429
38.03 | 308.511 | 100.141
38.04 | 254.221 | 112.195
38.05 | 310.295 | 91.1148
38.06 | 274.954 | 85.5786
38.07 | 275.415 | 109.171
38.08 | 322.918 | 97.4997
38.09 | 282.019 | 96.7962
38.1 | 293.543 | 127.451
38.11 | 295.182 | 111.993
38.12 | 277.854 | 82.9249
38.13 | 273.6 | 89.578
38.14 | 287.227 | 105.91
38.15 | 277.518 | 91.4076
38.16 | 276.282 | 85.4709
38.17 | 257.934 | 101.613
38.18 | 267.896 | 96.7745
38.19 | 285.481 | 86.5547
38.2 | 297.652 | 104.523
38.21 | 283.825 | 89.701
38.22 | 236.912 | 107.04
38.23 | 269.364 | 103.727
38.24 | 268.141 | 102.233
38.25 | 274.707 | 119.093
38.26 | 259.444 | 83.5083
38.27 | 259.183 | 114.807
38.28 | 267.515 | 86.0776
38.29 | 268.038 | 91.7403
38.3 | 269.487 | 111.379
38.31 | 276.863 | 104.895
38.32 | 260.741 | 100.971
38.33 | 255.572 | 85.3491
38.34 | 265.784 | 95.1793
38.35 | 266.206 | 91.7844
38.36 | 264.888 | 96.4318
38.37 | 260.509 | 109.018
38.38 | 288.158 | 83.2806
38.39 | 229.427 | 100.473
38.4 | 285.926 | 103.319
38.41 | 255.515 | 92.2938
38.42 | 268.111 | 109.132
38.43 | 254.662 | 98.2417
38.44 | 248.362 | 92.1743
38.45 | 245.885 | 109.56
38.46 | 255.728 | 93.442
38.47 | 255.582 | 100.505
38.48 | 235.892 | 81.6711
38.49 | 230.054 | 98.5665
38.5 | 256.575 | 92.9339
38.51 | 229.259 | 88.6952
38.52 | 237.243 | 114.866
38.53 | 260.286 | 94.6699
38.54 | 232.386 | 99.6954
38.55 | 237.07 | 100.135
38.56 | 276.136 | 99.1224
38.57 | 238.015 | 100.754
38.58 | 237.12 | 92.5318
38.59 | 235.496 | 112.132
38.6 | 262.807 | 99.237
38.61 | 242.869 | 89.9905
38.62 | 249.272 | 92.3251
38.63 | 224.564 | 104.81
38.64 | 241.93 | 119.451
38.65 | 257.697 | 99.4767
38.66 | 250.766 | 119.568
38.67 | 233.007 | 107.622
38.68 | 239.566 | 108.666
38.69 | 238.974 | 105.87
38.7 | 237.686 | 102.833
38.71 | 234.56 | 92.277
38.72 | 243.506 | 88.7287
38.73 | 244.822 | 99.5249
38.74 | 226.344 | 114.917
38.75 | 237.076 | 99.052
38.76 | 240.258 | 108.337
38.77 | 262.777 | 97.1383
38.78 | 227.815 | 112.642
38.79 | 229.142 | 102.799
38.8 | 236.003 | 81.3326
38.81 | 235.469 | 105.346
38.82 | 243.651 | 88.3309
38.83 | 220.459 | 99.8347
38.84 | 228.462 | 123.158
38.85 | 231 | 97.2808
38.86 | 216.031 | 110.968
38.87 | 237.15 | 95.8017
38.88 | 261.21 | 101.47
38.89 | 230.448 | 114.816
38.9 | 228.324 | 117.557
38.91 | 248.038 | 95.4586
38.92 | 205.481 | 104.878
38.93 | 215.006 | 115.062
38.94 | 228.437 | 121.372
38.95 | 215.441 | 116.055
38.96 | 227.247 | 136.9
38.97 | 261.885 | 121.137
38.98 | 218.258 | 101.019
38.99 | 202.526 | 128.995
39 | 216.131 | 131.843
39.01 | 215.976 | 137.811
39.02 | 228.134 | 113.729
39.03 | 217.374 | 130.754
39.04 | 215.126 | 116.005
39.05 | 240.288 | 130.153
39.06 | 221.106 | 114.353
39.07 | 207.733 | 125.141
39.08 | 199.568 | 111.606
39.09 | 256.551 | 151.466
39.1 | 221.09 | 115.874
39.11 | 213.73 | 119.387
39.12 | 226.36 | 142.775
39.13 | 204.271 | 133.316
39.14 | 239.306 | 161.521
39.15 | 225.901 | 141.929
39.16 | 203.989 | 128.963
39.17 | 201.102 | 132.872
39.18 | 215.114 | 143.653
39.19 | 208.296 | 126.218
39.2 | 214.804 | 131.535
39.21 | 247.758 | 118.16
39.22 | 215.189 | 138.548
39.23 | 212.189 | 126.486
39.24 | 234.581 | 125.277
39.25 | 226.411 | 111.211
39.26 | 205.81 | 129.905
39.27 | 205.398 | 135.876
39.28 | 195.437 | 126.933
39.29 | 199.088 | 125.807
39.3 | 227.975 | 142.608
39.31 | 195.24 | 151.885
39.32 | 190.816 | 132.412
39.33 | 215.859 | 111.983
39.34 | 209.726 | 147.797
39.35 | 203.553 | 110.752
39.36 | 201.833 | 145.593
39.37 | 183.777 | 141.51
39.38 | 231.498 | 143.214
39.39 | 207.648 | 125.098
39.4 | 233.676 | 135.836
39.41 | 205.132 | 138.255
39.42 | 220.625 | 151.985
39.43 | 189.18 | 134.9
39.44 | 208.219 | 128.006
39.45 | 201.262 | 124.884
39.46 | 183.933 | 128.044
39.47 | 178.493 | 138.301
39.48 | 210.395 | 128.98
39.49 | 196.914 | 124.294
39.5 | 198.333 | 116.083
39.51 | 183.078 | 115.12
39.52 | 208.531 | 119.474
39.53 | 197.145 | 129.781
39.54 | 209.823 | 136.836
39.55 | 227.286 | 131.079
39.56 | 191.734 | 132.329
39.57 | 184.504 | 125.349
39.58 | 201.161 | 121.529
39.59 | 193.096 | 106.488
39.6 | 175.453 | 117.35
39.61 | 213.095 | 129.276
39.62 | 215.118 | 127.253
39.63 | 183.318 | 129.43
39.64 | 195.189 | 119.972
39.65 | 189.507 | 121.324
39.66 | 188.468 | 124.112
39.67 | 197.732 | 119.573
39.68 | 204.693 | 129.686
39.69 | 190.319 | 130.007
39.7 | 193.308 | 114.104
39.71 | 205.001 | 104.448
39.72 | 185.646 | 116.949
39.73 | 187.648 | 107.699
39.74 | 198.677 | 119.43
39.75 | 210.753 | 109.637
39.76 | 171.998 | 123.005
39.77 | 199.953 | 121.226
39.78 | 181.087 | 114.456
39.79 | 178.513 | 106.861
39.8 | 172.639 | 108.477
39.81 | 188.85 | 96.8606
39.82 | 192.404 | 109.919
39.83 | 198.997 | 108.439
39.84 | 204.243 | 110.406
39.85 | 221.913 | 101.163
39.86 | 197.057 | 107.202
39.87 | 186.783 | 99.5763
39.88 | 212.415 | 97.7313
39.89 | 200.842 | 110.413
39.9 | 218.383 | 113.495
39.91 | 194.296 | 98.9147
39.92 | 193.122 | 91.1682
39.93 | 183.597 | 114.685
39.94 | 192.994 | 104.558
39.95 | 169.458 | 113.863
39.96 | 165.095 | 89.1638
39.97 | 190.262 | 98.7674
39.98 | 200.128 | 103.841
39.99 | 174.13 | 119.008
40 | 179.376 | 98.7253
40.01 | 191.764 | 104.419
40.02 | 184.881 | 92.1796
40.03 | 208.398 | 119.884
40.04 | 193.148 | 107.362
40.05 | 182.431 | 110.195
40.06 | 193.952 | 109.597
40.07 | 204.082 | 113.062
40.08 | 197.744 | 88.622
40.09 | 194.959 | 127.772
40.1 | 180.769 | 104.938
40.11 | 176.151 | 102.426
40.12 | 174.812 | 114.022
40.13 | 187.727 | 96.3579
40.14 | 178.607 | 112.95
40.15 | 171.653 | 99.5497
40.16 | 183.97 | 108.748
40.17 | 193.741 | 110.41
40.18 | 186.408 | 103.437
40.19 | 207.107 | 127.383
40.2 | 203.157 | 104.912
40.21 | 146.262 | 112.108
40.22 | 191.582 | 97.0509
40.23 | 191.82 | 111.978
40.24 | 183.896 | 107.69
40.25 | 187.468 | 106.607
40.26 | 165.824 | 106.817
40.27 | 199.101 | 96.4285
40.28 | 162.903 | 101.928
40.29 | 167.427 | 101.129
40.3 | 172.802 | 114.892
40.31 | 197.399 | 103.347
40.32 | 185.288 | 100.678
40.33 | 153.533 | 107.256
40.34 | 183.298 | 112.245
40.35 | 184.781 | 113.606
40.36 | 188.958 | 114.042
40.37 | 171.771 | 121.493
40.38 | 179.048 | 101.326
40.39 | 187.887 | 105.087
40.4 | 170.446 | 102.955
40.41 | 177.364 | 142.289
40.42 | 177.344 | 122.118
40.43 | 177.012 | 122.633
40.44 | 148.77 | 89.894
40.45 | 174.566 | 127.459
40.46 | 159.949 | 109.505
40.47 | 151.676 | 118.574
40.48 | 148.862 | 112.435
40.49 | 174.013 | 131.316
40.5 | 170.642 | 128.818
40.51 | 161.856 | 132.534
40.52 | 164.897 | 134.463
40.53 | 165.168 | 131.415
40.54 | 195.177 | 107.057
40.55 | 153.459 | 128.743
40.56 | 167.306 | 127.579
40.57 | 180.527 | 123.487
40.58 | 166.8 | 128.946
40.59 | 161.216 | 134.791
40.6 | 183.795 | 150.723
40.61 | 165.521 | 111.558
40.62 | 155.828 | 153.522
40.63 | 171.563 | 143.207
40.64 | 187.151 | 178.234
40.65 | 180.279 | 173.326
40.66 | 149.605 | 167.975
40.67 | 174.973 | 157.334
40.68 | 171.939 | 157.185
40.69 | 162.808 | 164.422
40.7 | 178.915 | 166.607
40.71 | 177.285 | 189.869
40.72 | 158.069 | 202.539
40.73 | 166.463 | 182.704
40.74 | 172.841 | 161.163
40.75 | 192.475 | 185.947
40.76 | 150.85 | 184.227
40.77 | 163.553 | 193.438
40.78 | 168.085 | 194.686
40.79 | 163.071 | 216.244
40.8 | 174.691 | 193.295
40.81 | 170.018 | 181.274
40.82 | 166.406 | 179.344
40.83 | 149.635 | 158.07
40.84 | 162.087 | 165.123
40.85 | 172.961 | 172.997
40.86 | 154.794 | 186.335
40.87 | 170.318 | 176.507
40.88 | 172.76 | 152.064
40.89 | 164.503 | 157.446
40.9 | 161.773 | 139.837
40.91 | 153.676 | 155.524
40.92 | 169.093 | 143.432
40.93 | 178.355 | 132.397
40.94 | 144.448 | 168.33
40.95 | 178.828 | 126.829
40.96 | 172.463 | 146.132
40.97 | 151.199 | 143.213
40.98 | 154.986 | 119.265
40.99 | 169.559 | 129.461
41 | 146.925 | 117.983
41.01 | 168.656 | 117.511
41.02 | 184.15 | 111.311
41.03 | 166.788 | 128.993
41.04 | 169.464 | 112.73
41.05 | 142.784 | 124.097
41.06 | 159.842 | 108.325
41.07 | 163.826 | 77.4421
41.08 | 195.474 | 112.819
41.09 | 170.3 | 110.343
41.1 | 171.913 | 100.36
41.11 | 163.869 | 90.1979
41.12 | 160.264 | 125.157
41.13 | 164.473 | 128.21
41.14 | 153.117 | 117.069
41.15 | 160.385 | 125.685
41.16 | 157.802 | 101.451
41.17 | 157.291 | 107.657
41.18 | 145.517 | 115.858
41.19 | 159.958 | 105.841
41.2 | 150.642 | 124.386
41.21 | 162.2 | 104.987
41.22 | 146.37 | 108.543
41.23 | 137.9 | 97.1593
41.24 | 153.393 | 107.351
41.25 | 165.267 | 113.963
41.26 | 171.836 | 114.636
41.27 | 165.463 | 107.232
41.28 | 147.705 | 87.7493
41.29 | 177.245 | 111.132
41.3 | 162.549 | 118.712
41.31 | 158.454 | 121.893
41.32 | 150.588 | 110.712
41.33 | 139.09 | 98.2996
41.34 | 184.641 | 105.993
41.35 | 171.025 | 105.982
41.36 | 144.611 | 112.17
41.37 | 140.353 | 118.116
41.38 | 169.849 | 101.708
41.39 | 153.716 | 98.6474
41.4 | 159.516 | 107.253
41.41 | 176.696 | 120.477
41.42 | 173.584 | 103.498
41.43 | 178.669 | 111.46
41.44 | 156.28 | 103.34
41.45 | 167.529 | 109.937
41.46 | 153.389 | 109.529
41.47 | 138.745 | 107.429
41.48 | 163.943 | 105.654
41.49 | 160.943 | 112.138
41.5 | 142.354 | 118.067
41.51 | 148.491 | 115.972
41.52 | 165.526 | 110.858
41.53 | 170.426 | 128.288
41.54 | 141.013 | 95.4566
41.55 | 156.21 | 126.019
41.56 | 132.79 | 126.237
41.57 | 137.415 | 111.182
41.58 | 150.216 | 108.031
41.59 | 169.251 | 105.22
41.6 | 174.959 | 99.6511
41.61 | 159.64 | 102.777
41.62 | 154.062 | 112.816
41.63 | 133.4 | 113.022
41.64 | 134.143 | 89.7091
41.65 | 150.027 | 97.694
41.66 | 154.046 | 112.765
41.67 | 155.393 | 95.6104
41.68 | 141.84 | 99.9496
41.69 | 138.59 | 104.639
41.7 | 163.46 | 99.556
41.71 | 129.032 | 121.377
41.72 | 141.47 | 95.352
41.73 | 141.665 | 88.8721
41.74 | 137.4 | 103.659
41.75 | 154.679 | 123.729
41.76 | 136.068 | 98.0188
41.77 | 170.687 | 96.3319
41.78 | 133.35 | 97.8211
41.79 | 140.315 | 123.49
41.8 | 147.368 | 127.399
41.81 | 135.973 | 100.236
41.82 | 145.486 | 84.7322
41.83 | 158.542 | 116.039
41.84 | 150.814 | 103.89
41.85 | 140.718 | 102.993
41.86 | 161.924 | 93.6912
41.87 | 152.658 | 107.996
41.88 | 133.206 | 105.163
41.89 | 157.942 | 90.5738
41.9 | 152.734 | 122.462
41.91 | 141.958 | 106.381
41.92 | 170.015 | 102.235
41.93 | 125.005 | 123.472
41.94 | 140.741 | 100.17
41.95 | 145.361 | 112.91
41.96 | 140.659 | 87.9304
41.97 | 137.035 | 114.224
41.98 | 141.272 | 126.132
41.99 | 151.863 | 96.4994
42 | 138.88 | 106.379
42.01 | 140.995 | 108.352
42.02 | 150.346 | 124.239
42.03 | 136.107 | 103.1
42.04 | 126.312 | 129.904
42.05 | 145.387 | 124.484
42.06 | 145.063 | 105.534
42.07 | 144.277 | 107.741
42.08 | 165.996 | 112.418
42.09 | 137.201 | 122.327
42.1 | 128.125 | 114.943
42.11 | 153.582 | 113.813
42.12 | 143.592 | 119.073
42.13 | 146.489 | 109.301
42.14 | 127.322 | 113.416
42.15 | 143.666 | 122.23
42.16 | 145.048 | 118.677
42.17 | 143.833 | 122.318
42.18 | 153.801 | 111.47
42.19 | 126.024 | 117.277
42.2 | 155.302 | 106.783
42.21 | 131.27 | 105.678
42.22 | 156.4 | 108.146
42.23 | 145.681 | 116.234
42.24 | 138.006 | 122.235
42.25 | 136.373 | 103.993
42.26 | 150.777 | 110.181
42.27 | 144.1 | 118.103
42.28 | 131.679 | 103.761
42.29 | 140.286 | 111.031
42.3 | 140.239 | 84.9003
42.31 | 154.594 | 128.376
42.32 | 148.194 | 113.828
42.33 | 144.125 | 106.774
42.34 | 169.612 | 118.203
42.35 | 156.19 | 134.143
42.36 | 158.616 | 98.5883
42.37 | 127.155 | 108.956
42.38 | 146.906 | 114.562
42.39 | 147.513 | 128.241
42.4 | 157.671 | 100.286
42.41 | 143.332 | 111.261
42.42 | 123.953 | 116.091
42.43 | 153.051 | 109.945
42.44 | 139.77 | 121.619
42.45 | 154.509 | 116.715
42.46 | 134.871 | 109.282
42.47 | 149.889 | 106.467
42.48 | 134.798 | 110.142
42.49 | 148.714 | 93.0616
42.5 | 149.471 | 111.155
42.51 | 151.161 | 120.072
42.52 | 116.857 | 116.423
42.53 | 149.194 | 87.1216
42.54 | 156.944 | 110.621
42.55 | 154.654 | 122.738
42.56 | 132.795 | 121.224
42.57 | 127.203 | 111.254
42.58 | 143.031 | 120.711
42.59 | 138.326 | 102.706
42.6 | 121.438 | 121.872
42.61 | 130.412 | 117.329
42.62 | 148.595 | 106.362
42.63 | 157.521 | 140.252
42.64 | 140.17 | 126.183
42.65 | 128.083 | 126.599
42.66 | 153.305 | 108.201
42.67 | 149.538 | 102.831
42.68 | 140.093 | 134.181
42.69 | 136.667 | 126.914
42.7 | 150.526 | 126.459
42.71 | 127.212 | 105.532
42.72 | 161.092 | 110.567
42.73 | 131.636 | 119.487
42.74 | 133.4 | 135.088
42.75 | 164.898 | 119.737
42.76 | 120.306 | 132.233
42.77 | 155.527 | 126.152
42.78 | 124.993 | 103.04
42.79 | 147.131 | 134.13
42.8 | 125.935 | 118.895
42.81 | 146.408 | 126.98
42.82 | 126.188 | 116.235
42.83 | 133.893 | 132.34
42.84 | 138.555 | 118.623
42.85 | 136.424 | 119.823
42.86 | 145.995 | 144.762
42.87 | 124.024 | 150.564
42.88 | 147.554 | 126.132
42.89 | 129.588 | 123.729
42.9 | 144.155 | 151.201
42.91 | 152.879 | 124.263
42.92 | 158.788 | 144.073
42.93 | 138.141 | 122.636
42.94 | 146.991 | 131.555
42.95 | 167.947 | 131.951
42.96 | 155.619 | 129.942
42.97 | 121.052 | 124.409
42.98 | 126.126 | 118.368
42.99 | 149.494 | 138.904
43 | 147.519 | 130.502
43.01 | 133.699 | 119.35
43.02 | 129.325 | 134.391
43.03 | 133.186 | 115.749
43.04 | 122.715 | 109.24
43.05 | 143.582 | 132.034
43.06 | 141.046 | 119.239
43.07 | 124.285 | 146.218
43.08 | 125.469 | 135.292
43.09 | 155.705 | 138.319
43.1 | 156.707 | 158.401
43.11 | 127.651 | 160.4
43.12 | 121.958 | 123.388
43.13 | 144.218 | 111.083
43.14 | 140.497 | 154.689
43.15 | 141.853 | 162.93
43.16 | 149.827 | 141.465
43.17 | 132.239 | 157.15
43.18 | 138.38 | 122.922
43.19 | 146.388 | 153.696
43.2 | 120.454 | 132.989
43.21 | 130.472 | 148.47
43.22 | 133.464 | 140.46
43.23 | 162.207 | 139.195
43.24 | 148.113 | 147.911
43.25 | 156.536 | 152.892
43.26 | 150.8 | 172.473
43.27 | 130.824 | 143.708
43.28 | 139.57 | 153.423
43.29 | 133.248 | 162.484
43.3 | 135.185 | 161.015
43.31 | 148.184 | 174.13
43.32 | 151.721 | 160.275
43.33 | 155.072 | 168.581
43.34 | 136.205 | 172.523
43.35 | 146.124 | 174.57
43.36 | 157.395 | 174.21
43.37 | 170.809 | 168.765
43.38 | 138.737 | 172.57
43.39 | 142.892 | 169.221
43.4 | 175.468 | 163.592
43.41 | 190.648 | 175.928
43.42 | 160.09 | 173.374
43.43 | 162.863 | 176.939
43.44 | 174.822 | 169.063
43.45 | 150.43 | 157.183
43.46 | 146.415 | 171.234
43.47 | 171.744 | 171.42
43.48 | 165.602 | 157.228
43.49 | 142.505 | 155.045
43.5 | 131.39 | 175.98
43.51 | 158.171 | 168.792
43.52 | 161.028 | 186.31
43.53 | 143.433 | 189.147
43.54 | 149.013 | 178.135
43.55 | 149.364 | 171.783
43.56 | 145.667 | 165.321
43.57 | 170.378 | 164.652
43.58 | 146.449 | 179.727
43.59 | 141.904 | 155.535
43.6 | 156.301 | 160.352
43.61 | 134.905 | 153.745
43.62 | 158.269 | 199.352
43.63 | 137.352 | 161.986
43.64 | 148.812 | 165.638
43.65 | 139.863 | 162.089
43.66 | 151.084 | 198.051
43.67 | 152.843 | 182.385
43.68 | 162.165 | 157.158
43.69 | 145.002 | 193.691
43.7 | 136.665 | 171.764
43.71 | 184.535 | 168.46
43.72 | 153.764 | 175.303
43.73 | 158.732 | 170.8
43.74 | 164.8 | 161.702
43.75 | 166.821 | 171.878
43.76 | 177.867 | 152.976
43.77 | 158.468 | 176.716
43.78 | 178.503 | 184.383
43.79 | 155.154 | 192.477
43.8 | 173.017 | 180.502
43.81 | 180.236 | 191.184
43.82 | 201.768 | 157.65
43.83 | 188.078 | 180.963
43.84 | 178.192 | 194.916
43.85 | 189.85 | 164.491
43.86 | 192.624 | 191.236
43.87 | 216.147 | 165.847
43.88 | 212.345 | 163.624
43.89 | 213.868 | 191.913
43.9 | 206.538 | 195.339
43.91 | 222.579 | 201.922
43.92 | 234.527 | 207.824
43.93 | 255.464 | 184.785
43.94 | 241.497 | 207.661
43.95 | 289.542 | 177.983
43.96 | 265.349 | 180.428
43.97 | 296.738 | 189.323
43.98 | 300.393 | 183.891
43.99 | 312.741 | 192.49
44 | 324.732 | 161.195
44.01 | 352.33 | 185.32
44.02 | 361.426 | 193.303
44.03 | 377.397 | 188.724
44.04 | 383.002 | 190.656
44.05 | 413.847 | 195.052
44.06 | 384.187 | 211.865
44.07 | 417.837 | 223.677
44.08 | 424.53 | 220.008
44.09 | 424.502 | 203.541
44.1 | 434.654 | 194.895
44.11 | 406.84 | 214.639
44.12 | 429.545 | 197.129
44.13 | 419.333 | 213.843
44.14 | 452.01 | 227.655
44.15 | 426.638 | 216.761
44.16 | 378.609 | 208.553
44.17 | 417.744 | 226.047
44.18 | 423.234 | 218.39
44.19 | 425.263 | 201.6
44.2 | 383.074 | 228.472
44.21 | 365.955 | 215.453
44.22 | 405.044 | 196.384
44.23 | 353.355 | 200.181
44.24 | 339.393 | 224.952
44.25 | 335.969 | 193.496
44.26 | 319.846 | 227.8
44.27 | 318.429 | 221.619
44.28 | 278.564 | 211.912
44.29 | 285.16 | 244.748
44.3 | 261.47 | 240.162
44.31 | 258.811 | 202.363
44.32 | 247.426 | 215.925
44.33 | 252.341 | 216.241
44.34 | 218.229 | 219.169
44.35 | 228.7 | 210.771
44.36 | 223.533 | 223.74
44.37 | 184.706 | 220.328
44.38 | 203.275 | 237.816
44.39 | 172.241 | 220.569
44.4 | 192.198 | 238.455
44.41 | 185.727 | 215.896
44.42 | 149.593 | 248.609
44.43 | 186.756 | 255.552
44.44 | 177.153 | 224.228
44.45 | 147.083 | 243.096
44.46 | 167.349 | 225.219
44.47 | 183.124 | 232.242
44.48 | 164.366 | 244.036
44.49 | 153.205 | 247.845
44.5 | 171.24 | 240.723
44.51 | 160.473 | 231.905
44.52 | 122.58 | 248.868
44.53 | 152.071 | 247.657
44.54 | 143.492 | 252.716
44.55 | 148.67 | 245.959
44.56 | 168.719 | 255.013
44.57 | 168.319 | 241.946
44.58 | 140.978 | 278.059
44.59 | 142.871 | 246.184
44.6 | 143.227 | 262.788
44.61 | 160.614 | 279.946
44.62 | 151.978 | 269.691
44.63 | 138.616 | 287.088
44.64 | 145.649 | 254.733
44.65 | 128.425 | 257.493
44.66 | 134.694 | 281.215
44.67 | 143.318 | 246.708
44.68 | 152.366 | 276.788
44.69 | 123.229 | 292.055
44.7 | 147.271 | 275.835
44.71 | 131.765 | 281.453
44.72 | 130.369 | 262.27
44.73 | 122.017 | 293.518
44.74 | 130.682 | 319.446
44.75 | 140.759 | 296.907
44.76 | 144.485 | 284.502
44.77 | 129.107 | 289.772
44.78 | 141.606 | 325.449
44.79 | 137.786 | 301.901
44.8 | 123.972 | 330.723
44.81 | 145.795 | 357.509
44.82 | 111.465 | 325.145
44.83 | 153.997 | 349.731
44.84 | 118.498 | 340.896
44.85 | 118.244 | 402.517
44.86 | 142.181 | 350.049
44.87 | 118.639 | 363.032
44.88 | 126.024 | 387.988
44.89 | 129.904 | 372.092
44.9 | 118.977 | 415.533
44.91 | 123.1 | 403.634
44.92 | 136.732 | 423.973
44.93 | 133.29 | 437.547
44.94 | 134.684 | 492.481
44.95 | 157.179 | 452.011
44.96 | 131.188 | 502.797
44.97 | 140.87 | 545.831
44.98 | 133.732 | 529.117
44.99 | 138.997 | 626.312
45 | 133.231 | 699.772
45.01 | 130.773 | 687.044
45.02 | 140.171 | 766.359
45.03 | 152.031 | 816.338
45.04 | 110.53 | 857.325
45.05 | 148.455 | 914.666
45.06 | 150.223 | 1148.21
45.07 | 141.731 | 1218.73
45.08 | 130.528 | 1289.59
45.09 | 138.384 | 1507.58
45.1 | 119.405 | 1625.63
45.11 | 134.516 | 1717.47
45.12 | 123.423 | 2175.54
45.13 | 130.719 | 2267.14
45.14 | 144.912 | 2686.98
45.15 | 121.456 | 3047.64
45.16 | 137.306 | 3464.22
45.17 | 135.035 | 4027.6
45.18 | 139.365 | 4589.04
45.19 | 144.532 | 5190.43
45.2 | 135.197 | 5948.43
45.21 | 161.006 | 6872.58
45.22 | 141.361 | 7366.18
45.23 | 132.691 | 8480.12
45.24 | 124.772 | 9259.04
45.25 | 148.349 | 10103.5
45.26 | 135.958 | 11089.4
45.27 | 144.9 | 11842.2
45.28 | 145.322 | 12692.5
45.29 | 125.901 | 13439.4
45.3 | 147.638 | 14129.5
45.31 | 152.736 | 14909.7
45.32 | 155.985 | 15282.1
45.33 | 141.649 | 16057.7
45.34 | 145.676 | 16299
45.35 | 138.116 | 16708.6
45.36 | 148.757 | 16984.1
45.37 | 157.831 | 17255.3
45.38 | 154.323 | 17443.1
45.39 | 164.535 | 17258.1
45.4 | 177.572 | 17392
45.41 | 178.412 | 17421.7
45.42 | 160.269 | 16910.4
45.43 | 162.389 | 16600.8
45.44 | 160.991 | 15951.1
45.45 | 170.125 | 15856.2
45.46 | 161.619 | 15232.2
45.47 | 144.389 | 14528.5
45.48 | 161.129 | 14291.5
45.49 | 165.375 | 13625.7
45.5 | 150.238 | 12783.2
45.51 | 162.087 | 12203.7
45.52 | 161.105 | 11583.1
45.53 | 135.906 | 10714.7
45.54 | 150.142 | 10089.2
45.55 | 153.583 | 9409.65
45.56 | 154.19 | 8786.55
45.57 | 141.266 | 7980.42
45.58 | 126.007 | 7538.42
45.59 | 145.165 | 6995.38
45.6 | 151.416 | 6262.96
45.61 | 152.986 | 5782.29
45.62 | 109.769 | 5356.04
45.63 | 134.516 | 4895.24
45.64 | 150.398 | 4387.74
45.65 | 152.438 | 4029.67
45.66 | 125.898 | 3492.69
45.67 | 128.774 | 2997.73
45.68 | 137.191 | 2802.51
45.69 | 145.779 | 2570.38
45.7 | 143.715 | 2194.82
45.71 | 139.745 | 1948.5
45.72 | 121.363 | 1771.38
45.73 | 139.016 | 1611.99
45.74 | 102.465 | 1504.33
45.75 | 122.664 | 1307
45.76 | 136.78 | 1198.09
45.77 | 124.415 | 1049.45
45.78 | 119.374 | 1005.58
45.79 | 153.92 | 883.128
45.8 | 135.165 | 709.625
45.81 | 125.82 | 686.085
45.82 | 122.347 | 612.583
45.83 | 120.803 | 581.635
45.84 | 137.132 | 520.663
45.85 | 113.626 | 467.307
45.86 | 129.585 | 467.541
45.87 | 117.378 | 464.145
45.88 | 128.12 | 411.655
45.89 | 127.227 | 410.826
45.9 | 125.083 | 374.053
45.91 | 126.087 | 370.702
45.92 | 130.789 | 346.401
45.93 | 113.586 | 332.04
45.94 | 126.699 | 306.406
45.95 | 142.187 | 318.718
45.96 | 122.032 | 325.638
45.97 | 117.906 | 282.805
45.98 | 154.868 | 296.87
45.99 | 98.26 | 296.213
46 | 145.249 | 306.673
46.01 | 139.266 | 243.452
46.02 | 122.447 | 281.514
46.03 | 119.419 | 277.841
46.04 | 129.623 | 249.439
46.05 | 110.719 | 253.46
46.06 | 121.744 | 269.106
46.07 | 119.428 | 247.343
46.08 | 134.184 | 235.242
46.09 | 119.824 | 243.177
46.1 | 127.862 | 227.804
46.11 | 127.642 | 227.992
46.12 | 120.778 | 234.266
46.13 | 125.806 | 239.012
46.14 | 132.51 | 218.83
46.15 | 122.783 | 195.459
46.16 | 116.579 | 205.96
46.17 | 127.574 | 221.368
46.18 | 121.057 | 220.841
46.19 | 137.244 | 176.246
46.2 | 134.198 | 209.889
46.21 | 138.144 | 209.978
46.22 | 122.841 | 169.489
46.23 | 135.385 | 191.904
46.24 | 117.696 | 164.685
46.25 | 135.635 | 190.967
46.26 | 140.805 | 197.077
46.27 | 134.34 | 194.587
46.28 | 117.507 | 189.331
46.29 | 138.175 | 194.186
46.3 | 116.755 | 195.143
46.31 | 110.097 | 193.729
46.32 | 128.155 | 188.813
46.33 | 122.311 | 186.801
46.34 | 130.528 | 219.339
46.35 | 114.4 | 204.465
46.36 | 122.749 | 163.312
46.37 | 156.705 | 166.785
46.38 | 135.651 | 214.846
46.39 | 123.918 | 197.322
46.4 | 122.119 | 162.639
46.41 | 136.081 | 183.394
46.42 | 113.785 | 174.5
46.43 | 124.795 | 212.715
46.44 | 140.679 | 192.02
46.45 | 145.863 | 154.087
46.46 | 129.288 | 181.136
46.47 | 147.036 | 158.66
46.48 | 143.296 | 186.995
46.49 | 124.653 | 177.922
46.5 | 142.302 | 154.908
46.51 | 153.952 | 179.749
46.52 | 119.827 | 172.56
46.53 | 118.607 | 187.881
46.54 | 134.87 | 156.456
46.55 | 105.631 | 177.823
46.56 | 118.001 | 148.321
46.57 | 128.339 | 168.801
46.58 | 136.503 | 154.815
46.59 | 132.681 | 152.885
46.6 | 123.4 | 169.626
46.61 | 111.56 | 164.158
46.62 | 128.33 | 180.719
46.63 | 122.662 | 157.524
46.64 | 123.975 | 134.732
46.65 | 124.422 | 163.596
46.66 | 118.603 | 148.362
46.67 | 119.29 | 143.417
46.68 | 130.54 | 170.778
46.69 | 116.776 | 156.762
46.7 | 140.152 | 146.114
46.71 | 123.941 | 150.001
46.72 | 103.511 | 151.619
46.73 | 140.992 | 152.727
46.74 | 113.451 | 163.473
46.75 | 142.164 | 153.676
46.76 | 119.977 | 136.712
46.77 | 134.767 | 149.085
46.78 | 113.062 | 152.297
46.79 | 104.731 | 161.585
46.8 | 117.246 | 163.222
46.81 | 134.574 | 130.909
46.82 | 115.907 | 161.956
46.83 | 129.197 | 148.873
46.84 | 108.017 | 146.908
46.85 | 111.377 | 160.041
46.86 | 131.104 | 165.033
46.87 | 128.332 | 144.23
46.88 | 110.755 | 160.166
46.89 | 116.103 | 133.905
46.9 | 140.136 | 131.802
46.91 | 113.039 | 151.622
46.92 | 125.764 | 159.018
46.93 | 127.277 | 137.735
46.94 | 114.722 | 157.444
46.95 | 113.51 | 139.222
46.96 | 125.175 | 159.696
46.97 | 129.679 | 159.417
46.98 | 125.011 | 152.626
46.99 | 118.137 | 132.289
47 | 123.264 | 132.144
47.01 | 123.526 | 138.948
47.02 | 135.408 | 141.546
47.03 | 131.941 | 116.783
47.04 | 116.255 | 123.702
47.05 | 133.219 | 113.298
47.06 | 129.007 | 152.058
47.07 | 124.534 | 126.49
47.08 | 120.049 | 138.164
47.09 | 116.577 | 141.688
47.1 | 114.953 | 153.882
47.11 | 108.893 | 123.479
47.12 | 143.528 | 125.236
47.13 | 127.381 | 139.495
47.14 | 127.715 | 124.415
47.15 | 128.101 | 132.194
47.16 | 120.754 | 145.406
47.17 | 113.44 | 131.287
47.18 | 136.144 | 149.139
47.19 | 126.674 | 125.351
47.2 | 121.033 | 120.762
47.21 | 106.937 | 138.621
47.22 | 133.191 | 133.608
47.23 | 154.62 | 156.078
47.24 | 122.294 | 120.618
47.25 | 147.13 | 146.752
47.26 | 124.56 | 131.009
47.27 | 138.345 | 129.645
47.28 | 122.546 | 141.103
47.29 | 111.693 | 141.202
47.3 | 124.393 | 131.773
47.31 | 122.174 | 128.155
47.32 | 117.079 | 120.648
47.33 | 129.359 | 132.459
47.34 | 119.726 | 133.149
47.35 | 119.822 | 124.847
47.36 | 149.405 | 116.108
47.37 | 120.12 | 134.372
47.38 | 133.771 | 131.917
47.39 | 140.529 | 114.629
47.4 | 112.53 | 110.588
47.41 | 125.593 | 122.335
47.42 | 127.699 | 113.609
47.43 | 124.072 | 120.235
47.44 | 120.107 | 120.381
47.45 | 128.144 | 125.992
47.46 | 128.705 | 123.534
47.47 | 129.472 | 134.693
47.48 | 133.67 | 134.978
47.49 | 99.8528 | 115.526
47.5 | 134.297 | 129.477
47.51 | 132.946 | 138.119
47.52 | 139.975 | 139.581
47.53 | 142.07 | 118.127
47.54 | 144.171 | 110.339
47.55 | 144.38 | 143.235
47.56 | 140.924 | 100.339
47.57 | 137.46 | 136.857
47.58 | 116.154 | 111.393
47.59 | 130.832 | 129.384
47.6 | 114.705 | 110.68
47.61 | 119.05 | 115.179
47.62 | 134.498 | 98.8745
47.63 | 129.678 | 121.807
47.64 | 129.613 | 124.391
47.65 | 136.174 | 107.221
47.66 | 132.879 | 113.27
47.67 | 134.314 | 113.346
47.68 | 115.617 | 128.355
47.69 | 126.017 | 117.523
47.7 | 121.495 | 121.747
47.71 | 116.831 | 104.215
47.72 | 139.923 | 107.209
47.73 | 111.149 | 143.778
47.74 | 116.944 | 133.018
47.75 | 129.873 | 133.792
47.76 | 141.157 | 126.272
47.77 | 142.695 | 126.448
47.78 | 143.371 | 125.923
47.79 | 144.709 | 141.465
47.8 | 137.579 | 129.388
47.81 | 123.27 | 117.239
47.82 | 136.234 | 113.843
47.83 | 147.312 | 115.828
47.84 | 133.662 | 97.0733
47.85 | 133.079 | 125.113
47.86 | 150.884 | 107.639
47.87 | 148.663 | 104.179
47.88 | 134.656 | 99.6816
47.89 | 133.133 | 97.2808
47.9 | 130.835 | 114.067
47.91 | 146.569 | 126.249
47.92 | 137.122 | 105.479
47.93 | 142.632 | 129.37
47.94 | 139.752 | 127.548
47.95 | 149.264 | 126.967
47.96 | 149.922 | 107.901
47.97 | 148.895 | 88.0967
47.98 | 137.26 | 103.441
47.99 | 153.543 | 118.828
48 | 171.25 | 142.49
48.01 | 140.667 | 139.296
48.02 | 152.322 | 110.668
48.03 | 147.397 | 155.886
48.04 | 132.338 | 118.651
48.05 | 156.498 | 120.53
48.06 | 144.829 | 109.262
48.07 | 125.925 | 89.1448
48.08 | 136.232 | 109.785
48.09 | 135.413 | 121.86
48.1 | 119.561 | 98.4836
48.11 | 136.81 | 108.038
48.12 | 118.451 | 121.19
48.13 | 112.277 | 127.106
48.14 | 131.576 | 99.4801
48.15 | 103.891 | 103.652
48.16 | 153.32 | 122.884
48.17 | 130.329 | 107.198
48.18 | 153.331 | 110.281
48.19 | 138.114 | 109.976
48.2 | 128.962 | 117.944
48.21 | 117.672 | 114.821
48.22 | 123.284 | 127.305
48.23 | 127.696 | 116.133
48.24 | 126.654 | 116.626
48.25 | 124.257 | 93.4553
48.26 | 124.759 | 113.856
48.27 | 130.767 | 127.46
48.28 | 132.207 | 123.824
48.29 | 136.376 | 112.408
48.3 | 123.642 | 122.087
48.31 | 139.646 | 110.378
48.32 | 128.76 | 97.0585
48.33 | 114.639 | 95.8883
48.34 | 162.266 | 124.936
48.35 | 152.77 | 93.9195
48.36 | 149.216 | 125.371
48.37 | 138.071 | 128.29
48.38 | 151.348 | 127.696
48.39 | 135.463 | 104.939
48.4 | 142.215 | 102.91
48.41 | 133.518 | 122.186
48.42 | 142.049 | 101.164
48.43 | 141.86 | 110.765
48.44 | 132.495 | 117.354
48.45 | 132.052 | 104.063
48.46 | 126.078 | 126.601
48.47 | 126.223 | 101.593
48.48 | 144.694 | 99.2112
48.49 | 154.202 | 92.0665
48.5 | 144.009 | 113.598
48.51 | 118.537 | 101.696
48.52 | 131.903 | 125.02
48.53 | 160.4 | 122.256
48.54 | 150.173 | 110.726
48.55 | 142.732 | 109.886
48.56 | 139.903 | 117.661
48.57 | 129.758 | 114.405
48.58 | 137.173 | 112.681
48.59 | 135.138 | 101.434
48.6 | 132.845 | 126.662
48.61 | 130.283 | 125.32
48.62 | 141.699 | 109.559
48.63 | 143.525 | 107.235
48.64 | 145.283 | 106.779
48.65 | 143.876 | 101.014
48.66 | 142.801 | 116.21
48.67 | 147.46 | 104.926
48.68 | 139.404 | 98.7364
48.69 | 139.287 | 108.221
48.7 | 165.9 | 119.262
48.71 | 144.048 | 103.053
48.72 | 125.706 | 118.637
48.73 | 143.163 | 112.571
48.74 | 157.994 | 112.786
48.75 | 134.733 | 115.935
48.76 | 153.146 | 128.953
48.77 | 151.691 | 103.186
48.78 | 155.512 | 133.975
48.79 | 168.795 | 106.165
48.8 | 167.8 | 91.8028
48.81 | 146.03 | 122.935
48.82 | 164.35 | 100.489
48.83 | 164.995 | 107.063
48.84 | 160.331 | 116.873
48.85 | 164.816 | 93.8782
48.86 | 162.443 | 79.8358
48.87 | 154.038 | 120.368
48.88 | 151.02 | 83.8683
48.89 | 174.862 | 120.13
48.9 | 137.111 | 114.306
48.91 | 166.493 | 91.5581
48.92 | 133.938 | 92.5538
48.93 | 149.403 | 94.6591
48.94 | 151.148 | 108.825
48.95 | 157.325 | 108.278
48.96 | 138.09 | 98.6592
48.97 | 171.523 | 120.448
48.98 | 161.263 | 110.535
48.99 | 156.954 | 111.754
49 | 170.862 | 105.002
49.01 | 160.907 | 123.479
49.02 | 171.083 | 113.427
49.03 | 188.507 | 103.335
49.04 | 164.649 | 108.173
49.05 | 150.958 | 131.528
49.06 | 147.16 | 95.5808
49.07 | 154.29 | 95.552
49.08 | 152.14 | 98.0604
49.09 | 147.892 | 106.847
49.1 | 165.499 | 93.4618
49.11 | 158.669 | 112.091
49.12 | 163.836 | 129.267
49.13 | 169.09 | 84.8352
49.14 | 153.585 | 100.4
49.15 | 155.817 | 104
49.16 | 185.361 | 98.5892
49.17 | 156.984 | 123.725
49.18 | 157.661 | 121.02
49.19 | 180.554 | 121.39
49.2 | 162.365 | 96.2286
49.21 | 188.657 | 144.927
49.22 | 180.982 | 104.259
49.23 | 168.099 | 105.332
49.24 | 181.889 | 101.7
49.25 | 199.57 | 111.98
49.26 | 141.102 | 106.953
49.27 | 163.129 | 103.182
49.28 | 163.818 | 124.605
49.29 | 149.215 | 119.977
49.3 | 164.059 | 105.07
49.31 | 186.75 | 102.853
49.32 | 168.118 | 130.157
49.33 | 149.979 | 102.823
49.34 | 189.241 | 122.246
49.35 | 151.747 | 95.1111
49.36 | 167.309 | 108.734
49.37 | 152.32 | 83.0736
49.38 | 148.153 | 96.6896
49.39 | 173.017 | 110.517
49.4 | 181.421 | 105.788
49.41 | 175.823 | 101.576
49.42 | 173.714 | 99.3557
49.43 | 182.791 | 97.9062
49.44 | 186.053 | 108.824
49.45 | 185.79 | 91.1839
49.46 | 159.011 | 112.155
49.47 | 167.668 | 87.3261
49.48 | 184.835 | 86.4039
49.49 | 166.719 | 98.7281
49.5 | 154.783 | 102.235
49.51 | 205.07 | 96.6722
49.52 | 181.255 | 111.057
49.53 | 158.104 | 113.826
49.54 | 158.904 | 110.334
49.55 | 188.96 | 87.0638
49.56 | 174.929 | 107.599
49.57 | 180.139 | 93.618
49.58 | 149.365 | 107.085
49.59 | 173.25 | 114.201
49.6 | 168.73 | 106.801
49.61 | 179.285 | 105.635
49.62 | 172.25 | 82.8401
49.63 | 172.146 | 101.223
49.64 | 167.33 | 99.0815
49.65 | 155.949 | 92.5388
49.66 | 187.061 | 108.999
49.67 | 181.477 | 124.364
49.68 | 171.34 | 106.937
49.69 | 176.693 | 102.158
49.7 | 158.171 | 113.43
49.71 | 162.446 | 103.394
49.72 | 189.504 | 93.555
49.73 | 150.403 | 90.7791
49.74 | 183.238 | 103.636
49.75 | 149.992 | 102.042
49.76 | 159.194 | 110.617
49.77 | 154.218 | 105.34
49.78 | 178.519 | 110.761
49.79 | 151.952 | 126.54
49.8 | 181.589 | 103.82
49.81 | 171.281 | 93.3201
49.82 | 158.097 | 101.738
49.83 | 130.642 | 103.079
49.84 | 153.514 | 103.47
49.85 | 157.35 | 113.959
49.86 | 151.994 | 114.259
49.87 | 146.961 | 93.987
49.88 | 167.658 | 97.946
49.89 | 154.739 | 99.2731
49.9 | 162.692 | 114.66
49.91 | 155.015 | 97.0522
49.92 | 160.842 | 105.316
49.93 | 148.797 | 103.071
49.94 | 148.378 | 105.396
49.95 | 138.674 | 119.094
49.96 | 181.436 | 99.1167
49.97 | 143.745 | 108.108
49.98 | 167.823 | 107.602
49.99 | 155.134 | 104.322
50 | 161.294 | 121.461
50.01 | 149.172 | 109.738
50.02 | 158.563 | 86.5461
50.03 | 143.983 | 108.719
50.04 | 146.284 | 112.5
50.05 | 138.896 | 102.741
50.06 | 150.905 | 99.5169
50.07 | 152.608 | 115.134
50.08 | 121.85 | 99.6541
50.09 | 161.159 | 96.856
50.1 | 146.552 | 90.4609
50.11 | 123.896 | 96.8033
50.12 | 148.816 | 106.127
50.13 | 160.916 | 94.7191
50.14 | 140.493 | 121.802
50.15 | 149.471 | 97.1635
50.16 | 110.905 | 98.6116
50.17 | 146.288 | 107.782
50.18 | 147.509 | 114.577
50.19 | 157.199 | 103.38
50.2 | 169.035 | 84.9558
50.21 | 144.19 | 105.974
50.22 | 136.052 | 94.8344
50.23 | 151.362 | 119.227
50.24 | 156.517 | 105.148
50.25 | 153.944 | 110.612
50.26 | 142.758 | 90.7389
50.27 | 139.945 | 97.3561
50.28 | 146.201 | 119.724
50.29 | 151.706 | 102.215
50.3 | 154.979 | 107.445
50.31 | 152.413 | 93.9934
50.32 | 129.275 | 112.654
50.33 | 159.59 | 100.524
50.34 | 136.97 | 104.602
50.35 | 151.205 | 116.822
50.36 | 122.51 | 107.514
50.37 | 162.21 | 125.835
50.38 | 149.014 | 93.6939
50.39 | 121.908 | 109.176
50.4 | 133.894 | 97.7866
50.41 | 141.986 | 95.4725
50.42 | 138.824 | 122.745
50.43 | 165.363 | 122.993
50.44 | 147.821 | 128.242
50.45 | 138.78 | 120.59
50.46 | 129.507 | 105.394
50.47 | 119.489 | 128.733
50.48 | 128.576 | 111.586
50.49 | 128.882 | 129.837
50.5 | 132.615 | 123.537
50.51 | 149.684 | 114.09
50.52 | 144.378 | 123.171
50.53 | 142.876 | 130.799
50.54 | 142.805 | 107.399
50.55 | 134.839 | 131.743
50.56 | 138.998 | 115.028
50.57 | 149.151 | 133.885
50.58 | 136.722 | 141.433
50.59 | 141.818 | 129.775
50.6 | 113.549 | 118.506
50.61 | 147.893 | 118.141
50.62 | 150.887 | 102.786
50.63 | 134.206 | 120.019
50.64 | 128.42 | 104.586
50.65 | 132.848 | 131.907
50.66 | 142.873 | 102.67
50.67 | 144.573 | 109.199
50.68 | 138.467 | 103.979
50.69 | 143.249 | 113.135
50.7 | 147.301 | 104.887
50.71 | 146.758 | 107.263
50.72 | 147.043 | 134.643
50.73 | 123.384 | 90.0237
50.74 | 123.794 | 85.7267
50.75 | 124.354 | 111.018
50.76 | 140.085 | 89.2485
50.77 | 105.643 | 94.8686
50.78 | 109.788 | 105.498
50.79 | 132.414 | 110.101
50.8 | 126.454 | 105.221
50.81 | 142.403 | 101.209
50.82 | 132.68 | 113.334
50.83 | 106.005 | 109.045
50.84 | 123.075 | 95.3244
50.85 | 128.326 | 113.531
50.86 | 136.535 | 106.62
50.87 | 136.764 | 109.128
50.88 | 118.912 | 90.5649
50.89 | 145.426 | 103.824
50.9 | 149.396 | 92.3993
50.91 | 120.349 | 116.154
50.92 | 118.326 | 99.4263
50.93 | 136.6 | 112.953
50.94 | 131.286 | 95.3821
50.95 | 141.387 | 99.6891
50.96 | 137.874 | 115.821
50.97 | 140.078 | 103.921
50.98 | 122.131 | 90.5329
50.99 | 135.249 | 98.3257
51 | 120.1 | 103.714
51.01 | 152.521 | 87.2797
51.02 | 126.653 | 96.9723
51.03 | 141.593 | 90.7058
51.04 | 182.183 | 97.6104
51.05 | 115.718 | 100.745
51.06 | 114.508 | 98.2297
51.07 | 123.511 | 119.403
51.08 | 126.623 | 101.572
51.09 | 135.79 | 96.5883
51.1 | 124.278 | 84.3695
51.11 | 134.709 | 99.2083
51.12 | 132.122 | 107.566
51.13 | 139.352 | 102.981
51.14 | 132.227 | 108.372
51.15 | 141.291 | 89.9668
51.16 | 137.622 | 97.2071
51.17 | 120.832 | 89.6472
51.18 | 134.029 | 108.875
51.19 | 120.686 | 94.1181
51.2 | 140.711 | 92.0133
51.21 | 128.156 | 105.21
51.22 | 134.226 | 93.735
51.23 | 135.431 | 109.211
51.24 | 125.726 | 94.5765
51.25 | 130.862 | 107.469
51.26 | 112.034 | 88.6758
51.27 | 125.089 | 91.0052
51.28 | 112.145 | 98.062
51.29 | 143.56 | 84.739
51.3 | 116.353 | 99.6375
51.31 | 140.337 | 100.758
51.32 | 146.623 | 101.972
51.33 | 115.114 | 103.966
51.34 | 126.565 | 93.5139
51.35 | 124.179 | 90.7535
51.36 | 116.446 | 100.475
51.37 | 140.478 | 106.066
51.38 | 134.487 | 81.7097
51.39 | 116.8 | 112.084
51.4 | 140.849 | 107.881
51.41 | 106.856 | 110.505
51.42 | 155.368 | 117.424
51.43 | 113.155 | 97.9501
51.44 | 126.438 | 101.814
51.45 | 126.718 | 102.789
51.46 | 134.277 | 84.9596
51.47 | 127.133 | 103.388
51.48 | 134.132 | 113.732
51.49 | 142.951 | 101.718
51.5 | 116.899 | 89.1828
51.51 | 118.999 | 106.611
51.52 | 133.123 | 96.093
51.53 | 129.647 | 90.2008
51.54 | 131.781 | 95.9156
51.55 | 130.357 | 95.5742
51.56 | 123.509 | 85.3735
51.57 | 130.773 | 91.9821
51.58 | 142.913 | 97.4149
51.59 | 124.543 | 108.733
51.6 | 150.254 | 92.0551
51.61 | 127.245 | 88.7254
51.62 | 128.396 | 90.1738
51.63 | 132.859 | 105.178
51.64 | 119.668 | 81.6389
51.65 | 143.089 | 113.466
51.66 | 129.822 | 77.0816
51.67 | 120.743 | 91.5702
51.68 | 150.454 | 110.757
51.69 | 120.027 | 115.319
51.7 | 120.707 | 90.333
51.71 | 139.39 | 93.3639
51.72 | 139.834 | 94.6591
51.73 | 145.17 | 114.216
51.74 | 125.231 | 117.93
51.75 | 122.317 | 88.6112
51.76 | 144.792 | 94.1179
51.77 | 121.02 | 124.999
51.78 | 124.078 | 104.152
51.79 | 127.351 | 103.341
51.8 | 130.074 | 81.9124
51.81 | 114.163 | 90.4987
51.82 | 124.468 | 103.01
51.83 | 116.698 | 100.369
51.84 | 115.832 | 89.6604
51.85 | 127.769 | 85.0956
51.86 | 143.758 | 83.3227
51.87 | 126.286 | 92.0144
51.88 | 139.767 | 94.5703
51.89 | 149.348 | 91.3756
51.9 | 130.992 | 108.336
51.91 | 145.023 | 102.526
51.92 | 147.253 | 97.8338
51.93 | 125.701 | 108.067
51.94 | 125.243 | 90.4285
51.95 | 125.084 | 116.697
51.96 | 125.878 | 99.9947
51.97 | 164.221 | 104.584
51.98 | 131.411 | 121.848
51.99 | 121.997 | 99.3696
52 | 170.431 | 72.7126
52.01 | 127.174 | 104.13
52.02 | 132.2 | 109.281
52.03 | 145.246 | 106.069
52.04 | 142.712 | 99.8764
52.05 | 136.904 | 112.102
52.06 | 134.525 | 109.508
52.07 | 129.6 | 100.334
52.08 | 122.476 | 98.6343
52.09 | 138.883 | 96.9834
52.1 | 146.681 | 110.545
52.11 | 134.971 | 103.995
52.12 | 134.609 | 103.26
52.13 | 133.655 | 77.5792
52.14 | 135.783 | 96.8875
52.15 | 142.218 | 99.1491
52.16 | 126.597 | 110.744
52.17 | 140.86 | 111.943
52.18 | 134.245 | 95.4219
52.19 | 143.819 | 97.4077
52.2 | 137.924 | 103.189
52.21 | 124.941 | 94.2889
52.22 | 143.013 | 100.418
52.23 | 134.418 | 94.7253
52.24 | 151.878 | 98.3304
52.25 | 154.5 | 99.5174
52.26 | 143.032 | 86.8995
52.27 | 131.051 | 90.0353
52.28 | 143.957 | 101.917
52.29 | 152.533 | 116.863
52.3 | 132.67 | 92.4004
52.31 | 141.351 | 102.414
52.32 | 119.529 | 94.3681
52.33 | 123.702 | 106.925
52.34 | 138.743 | 101.81
52.35 | 140.538 | 96.3009
52.36 | 127.682 | 85.7627
52.37 | 129.83 | 105.485
52.38 | 139.998 | 95.7775
52.39 | 150.077 | 91.0617
52.4 | 143.03 | 90.2107
52.41 | 142.904 | 98.7239
52.42 | 130.709 | 110.187
52.43 | 160.092 | 108.813
52.44 | 139.202 | 101.128
52.45 | 137.242 | 115.923
52.46 | 139.747 | 109.904
52.47 | 136.476 | 108.993
52.48 | 133.103 | 107.264
52.49 | 158.123 | 102.223
52.5 | 139.411 | 102.241
52.51 | 134.558 | 101.08
52.52 | 147.391 | 102.023
52.53 | 172.35 | 91.1712
52.54 | 135.021 | 104.52
52.55 | 134.464 | 112.734
52.56 | 157.259 | 112.784
52.57 | 125.017 | 103.022
52.58 | 157.079 | 96.7763
52.59 | 128.976 | 93.9531
52.6 | 150.474 | 90.4991
52.61 | 118.929 | 91.9996
52.62 | 122.596 | 108.455
52.63 | 132.49 | 116.106
52.64 | 116.717 | 97.9255
52.65 | 134.024 | 98.1255
52.66 | 136.052 | 115.052
52.67 | 140.64 | 108.51
52.68 | 135.566 | 91.51
52.69 | 139.834 | 97.0439
52.7 | 124.128 | 92.748
52.71 | 131.382 | 104.73
52.72 | 142.289 | 85.5438
52.73 | 139.978 | 99.3026
52.74 | 150.465 | 101.42
52.75 | 144.537 | 104.777
52.76 | 128.528 | 101.99
52.77 | 124.565 | 102.73
52.78 | 143.089 | 94.2328
52.79 | 142.665 | 101.444
52.8 | 139.878 | 95.1594
52.81 | 132.683 | 99.6033
52.82 | 130.754 | 107.751
52.83 | 153.992 | 116.491
52.84 | 143.706 | 105.493
52.85 | 137.977 | 102.491
52.86 | 122.858 | 107.88
52.87 | 142.024 | 85.6605
52.88 | 129.062 | 91.7419
52.89 | 149.892 | 101.224
52.9 | 127.953 | 102.494
52.91 | 143.085 | 100.403
52.92 | 144.783 | 93.7489
52.93 | 126.765 | 111.119
52.94 | 135.083 | 112.065
52.95 | 136.604 | 115.369
52.96 | 133.478 | 92.5828
52.97 | 148.766 | 105.045
52.98 | 138.899 | 96.0887
52.99 | 142.439 | 96.8136
53 | 145.808 | 97.7399
53.01 | 148.623 | 104.966
53.02 | 148.469 | 92.38
53.03 | 133.804 | 103.502
53.04 | 126.405 | 104.968
53.05 | 162.342 | 104.798
53.06 | 144.584 | 103.167
53.07 | 143.327 | 115.813
53.08 | 134.074 | 108.209
53.09 | 157.488 | 84.4329
53.1 | 152.739 | 92.6341
53.11 | 177.391 | 94.8232
53.12 | 130.973 | 111.548
53.13 | 169.745 | 109.523
53.14 | 128.723 | 93.8953
53.15 | 157.619 | 103.302
53.16 | 150.98 | 110.559
53.17 | 143.286 | 90.4127
53.18 | 139.173 | 111.698
53.19 | 160.41 | 94.157
53.2 | 143.25 | 121.712
53.21 | 140.535 | 109.249
53.22 | 141.525 | 108.553
53.23 | 128.61 | 101.353
53.24 | 132.917 | 100.673
53.25 | 143.129 | 100.319
53.26 | 133.301 | 107.868
53.27 | 149.251 | 113.835
53.28 | 152.796 | 100.331
53.29 | 140.457 | 101.786
53.3 | 135.332 | 131.02
53.31 | 153.324 | 99.9196
53.32 | 147.609 | 104.603
53.33 | 135.515 | 99.1115
53.34 | 140.47 | 120.632
53.35 | 150.484 | 103.026
53.36 | 132.27 | 101.864
53.37 | 148.708 | 101.084
53.38 | 150.28 | 134.981
53.39 | 139.61 | 110.97
53.4 | 152.806 | 128.215
53.41 | 132.6 | 137.071
53.42 | 130.811 | 130.149
53.43 | 149.603 | 114.641
53.44 | 131.535 | 117.937
53.45 | 159.148 | 119.454
53.46 | 162.885 | 124.448
53.47 | 163.62 | 117.129
53.48 | 155.607 | 110.693
53.49 | 159.556 | 137.208
53.5 | 144.216 | 153.802
53.51 | 143.486 | 154.745
53.52 | 131.765 | 152.72
53.53 | 127.397 | 168.96
53.54 | 130.944 | 171.176
53.55 | 151.632 | 149.805
53.56 | 162.067 | 184.927
53.57 | 128.108 | 197.844
53.58 | 123.749 | 205.291
53.59 | 162.597 | 210.411
53.6 | 145.375 | 247.033
53.61 | 137.497 | 272.755
53.62 | 139.399 | 283.51
53.63 | 146.808 | 297.646
53.64 | 131.667 | 316.68
53.65 | 144.005 | 326.309
53.66 | 121.615 | 358.06
53.67 | 129.122 | 371.666
53.68 | 154.526 | 377.031
53.69 | 169.76 | 354.896
53.7 | 145.857 | 407.144
53.71 | 150.096 | 433.11
53.72 | 117.661 | 432.56
53.73 | 143.488 | 429.731
53.74 | 138.424 | 497.437
53.75 | 147.137 | 463.503
53.76 | 155.524 | 479.794
53.77 | 173.679 | 497.061
53.78 | 168.746 | 503.228
53.79 | 150.509 | 504.646
53.8 | 139.163 | 496.541
53.81 | 172.26 | 550.578
53.82 | 173.647 | 528.602
53.83 | 152.328 | 503.573
53.84 | 148.039 | 511.642
53.85 | 148.909 | 508.633
53.86 | 176.026 | 488.296
53.87 | 167.597 | 528.236
53.88 | 151.417 | 476.368
53.89 | 153.54 | 466.766
53.9 | 163.99 | 489.784
53.91 | 182.16 | 415.72
53.92 | 155.407 | 483.745
53.93 | 185.665 | 457.954
53.94 | 152.102 | 420.705
53.95 | 198.254 | 389.908
53.96 | 162.776 | 377.66
53.97 | 187.668 | 355.714
53.98 | 143.617 | 324.79
53.99 | 159.577 | 315.727
54 | 156.319 | 345.02
54.01 | 177.324 | 293.061
54.02 | 166.463 | 302.093
54.03 | 174.642 | 309.722
54.04 | 170.329 | 283.098
54.05 | 183.826 | 257.732
54.06 | 155.833 | 265.804
54.07 | 171.547 | 227.693
54.08 | 169.05 | 233.186
54.09 | 123.258 | 215.335
54.1 | 181.605 | 193.267
54.11 | 146.401 | 212.724
54.12 | 136.277 | 215.474
54.13 | 154.809 | 187.972
54.14 | 183.932 | 169.654
54.15 | 150.982 | 170.023
54.16 | 181.342 | 167.192
54.17 | 162.042 | 164.585
54.18 | 172.803 | 160.754
54.19 | 149.859 | 153.791
54.2 | 164.268 | 143.954
54.21 | 162.247 | 114.833
54.22 | 162.371 | 128.034
54.23 | 161.234 | 125.752
54.24 | 141.152 | 122.349
54.25 | 147.646 | 115.398
54.26 | 161.646 | 145.323
54.27 | 160.742 | 125.157
54.28 | 154.461 | 113.953
54.29 | 154.709 | 114.068
54.3 | 154.486 | 133.217
54.31 | 137.722 | 108.646
54.32 | 169.708 | 116.76
54.33 | 138.531 | 107.955
54.34 | 124.567 | 127.02
54.35 | 164.097 | 104.234
54.36 | 140.068 | 112.335
54.37 | 152.349 | 99.4282
54.38 | 132.68 | 138.427
54.39 | 136.984 | 114.142
54.4 | 152.081 | 122.313
54.41 | 150.847 | 90.4956
54.42 | 171.287 | 108.001
54.43 | 138.427 | 117.524
54.44 | 143.392 | 123.533
54.45 | 136.485 | 97.5297
54.46 | 144.55 | 94.4096
54.47 | 151.25 | 116.782
54.48 | 132.044 | 109.586
54.49 | 132.533 | 114.857
54.5 | 146.933 | 111.89
54.51 | 145.593 | 114.965
54.52 | 130.686 | 101.353
54.53 | 155.197 | 123.515
54.54 | 143.903 | 108.172
54.55 | 146.114 | 87.8098
54.56 | 157.946 | 95.5834
54.57 | 140.792 | 106.059
54.58 | 158.856 | 122.641
54.59 | 146.764 | 88.9248
54.6 | 148.037 | 102.459
54.61 | 163.128 | 93.0632
54.62 | 155.848 | 115.482
54.63 | 144.451 | 125.548
54.64 | 139.854 | 122.15
54.65 | 150.319 | 112.939
54.66 | 139.022 | 104.808
54.67 | 145.381 | 104.003
54.68 | 137.973 | 113.591
54.69 | 179.119 | 115.256
54.7 | 142.954 | 111.82
54.71 | 134.573 | 105.272
54.72 | 134.792 | 105.453
54.73 | 143.743 | 116.45
54.74 | 161.022 | 100.563
54.75 | 144.672 | 108.777
54.76 | 128.933 | 111.34
54.77 | 167.192 | 116.793
54.78 | 126.947 | 109.3
54.79 | 142.695 | 114.372
54.8 | 142.183 | 100.23
54.81 | 144.153 | 95.6116
54.82 | 134.656 | 116.535
54.83 | 158.334 | 96.4198
54.84 | 149.165 | 105.744
54.85 | 136.118 | 96.5227
54.86 | 160.927 | 124.965
54.87 | 145.125 | 111.439
54.88 | 150.439 | 115.895
54.89 | 158.532 | 111.836
54.9 | 144.311 | 116.586
54.91 | 178.085 | 115.673
54.92 | 126.555 | 92.9272
54.93 | 143.302 | 110.521
54.94 | 165.135 | 118.667
54.95 | 130.55 | 101.34
54.96 | 138.028 | 113.402
54.97 | 141.575 | 105.265
54.98 | 175.745 | 113.746
54.99 | 161.044 | 126.296
55 | 140.889 | 118.69
55.01 | 162.421 | 118.417
55.02 | 145.522 | 113.496
55.03 | 177.545 | 100.279
55.04 | 152.025 | 122.024
55.05 | 162.536 | 111.155
55.06 | 142.544 | 127.819
55.07 | 162.355 | 112.493
55.08 | 133.855 | 117.181
55.09 | 166.187 | 98.9901
55.1 | 160.764 | 132.337
55.11 | 147.84 | 99.4504
55.12 | 137.627 | 121.168
55.13 | 165.722 | 111.36
55.14 | 156.549 | 135.013
55.15 | 147.712 | 114.435
55.16 | 126.98 | 110.76
55.17 | 166.79 | 127.586
55.18 | 153.57 | 125.467
55.19 | 164.639 | 94.5313
55.2 | 158.075 | 101.22
55.21 | 144.7 | 117.421
55.22 | 152.099 | 122.946
55.23 | 142.033 | 100.043
55.24 | 126.248 | 125.018
55.25 | 155.043 | 121.737
55.26 | 164.829 | 133.396
55.27 | 142.861 | 114.983
55.28 | 160.8 | 123.867
55.29 | 146.411 | 101.547
55.3 | 138.719 | 116.388
55.31 | 161.827 | 119.968
55.32 | 133.642 | 128.635
55.33 | 146.999 | 124.088
55.34 | 156.279 | 113.901
55.35 | 145.763 | 111.751
55.36 | 141.917 | 120.466
55.37 | 153.517 | 114.008
55.38 | 142.733 | 122.849
55.39 | 159.988 | 107.635
55.4 | 149.335 | 106.313
55.41 | 160.523 | 108.888
55.42 | 158.951 | 100.207
55.43 | 167.654 | 126.509
55.44 | 126.642 | 148.701
55.45 | 152.66 | 121.382
55.46 | 165.746 | 107.135
55.47 | 153.715 | 109.744
55.48 | 167.857 | 121.732
55.49 | 148.216 | 109.747
55.5 | 140.258 | 110.505
55.51 | 152.201 | 116.632
55.52 | 138.156 | 104.417
55.53 | 145.459 | 114.43
55.54 | 138.376 | 121.438
55.55 | 139.911 | 114.16
55.56 | 131.879 | 107.766
55.57 | 156.567 | 133.454
55.58 | 156.199 | 130.007
55.59 | 155.366 | 128.696
55.6 | 173.32 | 132.958
55.61 | 170.639 | 108.126
55.62 | 145.839 | 120.402
55.63 | 164.296 | 119.044
55.64 | 175.995 | 106.161
55.65 | 181.027 | 121.212
55.66 | 177.36 | 125.9
55.67 | 186.649 | 117.388
55.68 | 159.13 | 114.449
55.69 | 145.526 | 133.92
55.7 | 167.548 | 129.133
55.71 | 164.714 | 134.559
55.72 | 138.418 | 124.647
55.73 | 145.503 | 176.833
55.74 | 152.518 | 146.059
55.75 | 172.052 | 128.775
55.76 | 145.561 | 137.413
55.77 | 143.466 | 137.133
55.78 | 158.713 | 130.814
55.79 | 143.564 | 152.704
55.8 | 150.122 | 137.478
55.81 | 169.422 | 171.135
55.82 | 169.966 | 155.737
55.83 | 161.261 | 170.541
55.84 | 155.686 | 164.566
55.85 | 179.695 | 150.146
55.86 | 161.096 | 159.437
55.87 | 156.828 | 146.85
55.88 | 164.346 | 171.39
55.89 | 152.083 | 187.732
55.9 | 175.822 | 172.526
55.91 | 134.91 | 160.248
55.92 | 140.485 | 164.678
55.93 | 177.326 | 167.475
55.94 | 154.189 | 176.147
55.95 | 145.29 | 185.832
55.96 | 148.093 | 237.126
55.97 | 152.294 | 196.964
55.98 | 139.234 | 226.121
55.99 | 169.928 | 227.193
56 | 162.198 | 242.37
56.01 | 179.337 | 242.435
56.02 | 167.557 | 247.728
56.03 | 152.288 | 282.667
56.04 | 162.192 | 274.647
56.05 | 177.596 | 283.424
56.06 | 154.787 | 288.326
56.07 | 160.316 | 334.344
56.08 | 143.868 | 369.053
56.09 | 156.418 | 382.278
56.1 | 159.79 | 441.275
56.11 | 155.208 | 454.079
56.12 | 131.841 | 541.318
56.13 | 155.443 | 537.27
56.14 | 157.978 | 641.629
56.15 | 147.924 | 677.201
56.16 | 146.226 | 784.874
56.17 | 166.572 | 871.531
56.18 | 151.627 | 930.987
56.19 | 149.106 | 1053.64
56.2 | 147.292 | 1158.02
56.21 | 154.503 | 1320.07
56.22 | 153.393 | 1447.46
56.23 | 142.564 | 1556.18
56.24 | 156.3 | 1671.24
56.25 | 151.339 | 1793.31
56.26 | 155.176 | 1886.06
56.27 | 146.331 | 2099.19
56.28 | 157.498 | 2195.8
56.29 | 143.736 | 2338.01
56.3 | 157.797 | 2524.6
56.31 | 163.121 | 2655.82
56.32 | 185.406 | 2752.05
56.33 | 152.995 | 2737.08
56.34 | 139.456 | 2842.75
56.35 | 163.357 | 2909.67
56.36 | 169.599 | 2893.2
56.37 | 144.051 | 3012.33
56.38 | 171.055 | 3060.44
56.39 | 159.468 | 3167.26
56.4 | 178.797 | 3203.11
56.41 | 157.389 | 3080.24
56.42 | 171.723 | 3154.46
56.43 | 152.065 | 3195.43
56.44 | 166.498 | 3054.41
56.45 | 140.459 | 3000.98
56.46 | 128.877 | 2994.67
56.47 | 129.427 | 2894.33
56.48 | 168.388 | 2777.85
56.49 | 161.215 | 2627.41
56.5 | 178.814 | 2591.75
56.51 | 203.758 | 2631.87
56.52 | 163.456 | 2410.47
56.53 | 176.096 | 2343
56.54 | 144.235 | 2231.18
56.55 | 167.112 | 2156.51
56.56 | 157.303 | 2071.71
56.57 | 177.89 | 2062.04
56.58 | 166.335 | 1838.78
56.59 | 154.428 | 1777.68
56.6 | 121.15 | 1663.96
56.61 | 175.73 | 1593.79
56.62 | 138.497 | 1440.91
56.63 | 140.937 | 1347.05
56.64 | 163.585 | 1277.48
56.65 | 173.304 | 1247.66
56.66 | 158.48 | 1124.25
56.67 | 163.665 | 1035.48
56.68 | 149.532 | 971.647
56.69 | 173.347 | 872.179
56.7 | 163.844 | 786.23
56.71 | 154.16 | 767.237
56.72 | 170.319 | 648.743
56.73 | 171.895 | 625.51
56.74 | 160.784 | 588.418
56.75 | 148.351 | 581.455
56.76 | 170.191 | 503.39
56.77 | 166.419 | 481.549
56.78 | 171.852 | 439.329
56.79 | 160.646 | 416.116
56.8 | 149.221 | 361.26
56.81 | 174.648 | 351.703
56.82 | 165.466 | 339.862
56.83 | 158.169 | 322.738
56.84 | 153.102 | 260.584
56.85 | 157.188 | 286.665
56.86 | 168.143 | 245.239
56.87 | 146.688 | 230.626
56.88 | 178.933 | 213.317
56.89 | 161.607 | 237.406
56.9 | 176.321 | 219.121
56.91 | 152.46 | 206.899
56.92 | 158.746 | 174.406
56.93 | 167.985 | 175.03
56.94 | 171.531 | 156.87
56.95 | 162.393 | 183.753
56.96 | 151.163 | 147.417
56.97 | 144.482 | 155.913
56.98 | 171.984 | 143.435
56.99 | 178.73 | 162.832
57 | 156.213 | 138.342
57.01 | 148.005 | 161.97
57.02 | 161.914 | 138.478
57.03 | 152.285 | 141.989
57.04 | 176.586 | 133.164
57.05 | 167.32 | 117.892
57.06 | 148.398 | 128.541
57.07 | 147.108 | 119.865
57.08 | 171.1 | 122.743
57.09 | 163.566 | 125.137
57.1 | 161.44 | 130.455
57.11 | 166.698 | 140.811
57.12 | 172.417 | 112.233
57.13 | 145.9 | 109.367
57.14 | 175.742 | 118.85
57.15 | 178.462 | 125.526
57.16 | 140.486 | 106.043
57.17 | 173.409 | 103.458
57.18 | 152.039 | 117.151
57.19 | 167.464 | 118.285
57.2 | 172.101 | 124.763
57.21 | 158.706 | 110.115
57.22 | 156.842 | 113.69
57.23 | 145.985 | 106.355
57.24 | 168.758 | 116.338
57.25 | 165.431 | 103.09
57.26 | 161.755 | 91.8577
57.27 | 154.824 | 99.5099
57.28 | 175.923 | 112.704
57.29 | 141.908 | 106.864
57.3 | 167.709 | 107.993
57.31 | 174.766 | 92.8118
57.32 | 129.885 | 124.184
57.33 | 181.423 | 109.589
57.34 | 162.05 | 112.963
57.35 | 155.788 | 115.333
57.36 | 159.572 | 106.466
57.37 | 169.728 | 94.6697
57.38 | 163.321 | 102.86
57.39 | 164.934 | 105.601
57.4 | 167.964 | 95.3282
57.41 | 165.808 | 110.562
57.42 | 172.584 | 90.0029
57.43 | 172.724 | 94.0202
57.44 | 178.785 | 94.5146
57.45 | 155.354 | 102.563
57.46 | 178.165 | 102.002
57.47 | 176.444 | 108.246
57.48 | 171.402 | 99.3498
57.49 | 177.661 | 86.2515
57.5 | 166.364 | 98.5721
57.51 | 144.975 | 83.3519
57.52 | 160.884 | 101.756
57.53 | 140.071 | 105.466
57.54 | 167.273 | 104.776
57.55 | 155.135 | 94.7473
57.56 | 164.19 | 91.8927
57.57 | 187.529 | 111.69
57.58 | 173.41 | 102.165
57.59 | 161.232 | 98.4193
57.6 | 134.739 | 107.122
57.61 | 154.63 | 113.035
57.62 | 166.697 | 95.1926
57.63 | 168.98 | 84.1264
57.64 | 168.106 | 93.6973
57.65 | 163.01 | 82.6844
57.66 | 185.223 | 98.9815
57.67 | 157.754 | 89.8838
57.68 | 163.999 | 105.251
57.69 | 173.023 | 90.1709
57.7 | 159.403 | 93.0707
57.71 | 169.712 | 109.693
57.72 | 163.995 | 89.8894
57.73 | 179.486 | 95.469
57.74 | 163.677 | 93.7517
57.75 | 160.811 | 96.3515
57.76 | 166.3 | 79.3212
57.77 | 178.417 | 90.7384
57.78 | 153.269 | 84.747
57.79 | 189.929 | 90.6865
57.8 | 163.413 | 110.012
57.81 | 150.492 | 93.5894
57.82 | 165.569 | 93.5719
57.83 | 176.343 | 105.843
57.84 | 179.033 | 93.5504
57.85 | 199.69 | 103.276
57.86 | 183.244 | 104.244
57.87 | 194.24 | 98.0589
57.88 | 190.57 | 92.9965
57.89 | 139.154 | 80.0804
57.9 | 173.576 | 96.3926
57.91 | 144.671 | 95.1591
57.92 | 167.525 | 83.3019
57.93 | 190.028 | 93.8469
57.94 | 183.11 | 107.659
57.95 | 148.3 | 81.9997
57.96 | 158.649 | 80.4854
57.97 | 180.96 | 74.0747
57.98 | 163.811 | 85.6069
57.99 | 174.356 | 104.002
58 | 185.783 | 87.4985
58.01 | 167.654 | 81.1098
58.02 | 196.735 | 73.7518
58.03 | 189.04 | 79.194
58.04 | 155.841 | 98.0332
58.05 | 159.973 | 93.46
58.06 | 150.605 | 82.8183
58.07 | 148.99 | 70.5022
58.08 | 166.053 | 77.4444
58.09 | 168.035 | 82.2787
58.1 | 195.71 | 103.325
58.11 | 170.774 | 95.3499
58.12 | 185.118 | 95.6066
58.13 | 174.054 | 89.6399
58.14 | 169.721 | 103.223
58.15 | 171.917 | 93.0783
58.16 | 170.419 | 87.7654
58.17 | 194.62 | 80.1886
58.18 | 194.88 | 87.612
58.19 | 165.683 | 95.5197
58.2 | 167.859 | 102.142
58.21 | 183.358 | 94.2543
58.22 | 160.92 | 94.417
58.23 | 163.992 | 84.7332
58.24 | 161.345 | 85.6228
58.25 | 194.928 | 87.2726
58.26 | 192.796 | 83.7911
58.27 | 173.246 | 80.5748
58.28 | 169.494 | 91.8115
58.29 | 159.477 | 92.1712
58.3 | 169.655 | 97.2889
58.31 | 162.041 | 100.237
58.32 | 156.282 | 89.8955
58.33 | 186.967 | 98.9163
58.34 | 189.338 | 92.4634
58.35 | 177.122 | 107.867
58.36 | 200.809 | 106.588
58.37 | 183.424 | 80.4097
58.38 | 171.439 | 97.5542
58.39 | 204.172 | 78.4074
58.4 | 201.056 | 95.7299
58.41 | 217.51 | 94.7255
58.42 | 195.591 | 92.774
58.43 | 208.564 | 87.1943
58.44 | 194.131 | 82.2559
58.45 | 224.094 | 90.3808
58.46 | 233.411 | 73.5516
58.47 | 220.958 | 93.5178
58.48 | 249.328 | 86.5711
58.49 | 242.563 | 91.1889
58.5 | 242.026 | 88.3721
58.51 | 245.016 | 86.2784
58.52 | 243.629 | 83.0231
58.53 | 255.512 | 90.8801
58.54 | 284.346 | 85.3449
58.55 | 293.144 | 96.8075
58.56 | 279.714 | 83.1218
58.57 | 288.853 | 91.1158
58.58 | 308.541 | 80.7388
58.59 | 330.656 | 79.4601
58.6 | 334.318 | 89.7382
58.61 | 330.151 | 82.4594
58.62 | 373.223 | 81.7615
58.63 | 370.909 | 97.2759
58.64 | 350.512 | 86.3681
58.65 | 363.641 | 69.6427
58.66 | 334.922 | 90.7188
58.67 | 351.993 | 99.478
58.68 | 341.84 | 93.3663
58.69 | 346.229 | 82.0822
58.7 | 385.925 | 86.3204
58.71 | 379.716 | 91.5558
58.72 | 372.492 | 78.0401
58.73 | 409.735 | 75.2038
58.74 | 443.375 | 76.9633
58.75 | 366.435 | 90.0108
58.76 | 386.722 | 87.6369
58.77 | 386.189 | 89.7986
58.78 | 405.754 | 82.1836
58.79 | 359.601 | 93.107
58.8 | 391.572 | 91.6772
58.81 | 362.652 | 91.87
58.82 | 361.031 | 86.4686
58.83 | 406.094 | 89.5528
58.84 | 426.456 | 87.405
58.85 | 420.963 | 76.1909
58.86 | 435.612 | 79.1302
58.87 | 475.532 | 87.0531
58.88 | 530.114 | 91.5542
58.89 | 672.971 | 89.9546
58.9 | 700.956 | 93.2213
58.91 | 845.576 | 101.94
58.92 | 953.252 | 85.6832
58.93 | 1055.72 | 92.0387
58.94 | 1261.54 | 89.0163
58.95 | 1422.02 | 80.1763
58.96 | 1670.91 | 92.4587
58.97 | 1954.62 | 91.863
58.98 | 2137.02 | 93.9004
58.99 | 2440.37 | 92.3913
59 | 2778.89 | 102.781
59.01 | 3205.28 | 78.5522
59.02 | 3478.35 | 84.7082
59.03 | 3897.36 | 88.5955
59.04 | 4285.08 | 74.6623
59.05 | 4756.84 | 96.8807
59.06 | 5133.04 | 90.8165
59.07 | 5525.04 | 98.2556
59.08 | 6185.13 | 85.8186
59.09 | 6748.79 | 109.239
59.1 | 7120.39 | 80.6898
59.11 | 7673.51 | 88.4305
59.12 | 7878.26 | 76.8712
59.13 | 8254.69 | 92.7318
59.14 | 8407.08 | 84.5997
59.15 | 8634.8 | 92.675
59.16 | 8851.16 | 81.2787
59.17 | 9237.76 | 106.565
59.18 | 9212.46 | 78.1967
59.19 | 9348.14 | 91.5645
59.2 | 9284.46 | 96.6819
59.21 | 9259.23 | 85.2728
59.22 | 9078.32 | 84.1768
59.23 | 8720.63 | 74.5786
59.24 | 8454.61 | 89.5838
59.25 | 7952.27 | 104.078
59.26 | 7236.4 | 97.958
59.27 | 6551 | 78.2488
59.28 | 5751.78 | 81.094
59.29 | 4974.01 | 73.0803
59.3 | 3934.9 | 79.1324
59.31 | 3347.82 | 90.1812
59.32 | 2596.05 | 82.864
59.33 | 2086.6 | 85.0453
59.34 | 1761.32 | 73.8011
59.35 | 1473.2 | 94.1695
59.36 | 1246.76 | 84.0337
59.37 | 1112.07 | 98.6969
59.38 | 1029.75 | 85.7859
59.39 | 906.058 | 89.5749
59.4 | 863.539 | 89.0995
59.41 | 850.301 | 89.5912
59.42 | 745.301 | 75.4969
59.43 | 777.109 | 61.0421
59.44 | 712.584 | 69.8305
59.45 | 639.593 | 74.4933
59.46 | 675.938 | 70.4253
59.47 | 652.333 | 78.1118
59.48 | 641.125 | 74.6159
59.49 | 618.643 | 88.3398
59.5 | 544.878 | 81.9685
59.51 | 607.478 | 78.1255
59.52 | 592.094 | 80.973
59.53 | 579.36 | 89.0239
59.54 | 542.162 | 90.9999
59.55 | 578.837 | 82.8086
59.56 | 501.893 | 84.5407
59.57 | 539.275 | 74.5939
59.58 | 524.238 | 79.39
59.59 | 482.434 | 73.3609
59.6 | 530.415 | 81.1494
59.61 | 463.512 | 82.949
59.62 | 488.285 | 73.659
59.63 | 517.76 | 66.6039
59.64 | 502.226 | 71.3646
59.65 | 502.054 | 68.2867
59.66 | 476.484 | 77.0851
59.67 | 468.044 | 79.6569
59.68 | 488.981 | 75.632
59.69 | 440.728 | 86.0113
59.7 | 420.736 | 66.7869
59.71 | 432.27 | 69.2161
59.72 | 424.136 | 108.059
59.73 | 469.261 | 74.5219
59.74 | 438.719 | 78.6658
59.75 | 449.644 | 83.7189
59.76 | 440.346 | 78.0993
59.77 | 470.171 | 84.79
59.78 | 442.266 | 82.7893
59.79 | 424.168 | 85.0061
59.8 | 485.373 | 95.2801
59.81 | 477.91 | 76.9736
59.82 | 422.39 | 72.3321
59.83 | 421.321 | 82.1138
59.84 | 417.295 | 87.3893
59.85 | 439.779 | 81.3518
59.86 | 449.1 | 74.8153
59.87 | 416.464 | 82.5952
59.88 | 420.36 | 89.6721
59.89 | 386.498 | 95.8031
59.9 | 426.644 | 79.7896
59.91 | 411.082 | 77.1061
59.92 | 451.21 | 82.748
59.93 | 435.785 | 103.989
59.94 | 383.473 | 82.5646
59.95 | 451.202 | 69.5947
59.96 | 394.66 | 80.7374
59.97 | 426.581 | 72.9793
59.98 | 395.466 | 92.4533
59.99 | 426.886 | 74.8419
60 | 431.377 | 72.6871
60.01 | 436.86 | 65.4369
60.02 | 418.525 | 87.7247
60.03 | 463.271 | 75.4672
60.04 | 461.274 | 85.9248
60.05 | 404.565 | 62.4882
60.06 | 433.957 | 71.6448
60.07 | 445.079 | 87.3514
60.08 | 397.531 | 89.7388
60.09 | 422.876 | 70.4794
60.1 | 396.863 | 76.1164
60.11 | 453.582 | 80.7225
60.12 | 441.451 | 87.8937
60.13 | 404.398 | 80.6775
60.14 | 414.034 | 78.5404
60.15 | 415.62 | 69.5226
60.16 | 428.42 | 76.8921
60.17 | 457.485 | 81.7139
60.18 | 409.145 | 92.2817
60.19 | 468.465 | 81.2395
60.2 | 460.978 | 91.2065
60.21 | 430.001 | 84.2818
60.22 | 457.833 | 83.0918
60.23 | 419.48 | 90.3825
60.24 | 433.342 | 73.1426
60.25 | 407.364 | 99.6639
60.26 | 442.943 | 77.6798
60.27 | 430.855 | 78.8104
60.28 | 449.633 | 67.0928
60.29 | 462.962 | 69.4366
60.3 | 438.164 | 73.5823
60.31 | 428.705 | 60.2077
60.32 | 463.072 | 98.8148
60.33 | 435.399 | 66.5213
60.34 | 428.72 | 82.7572
60.35 | 448.55 | 81.6934
60.36 | 432.43 | 82.8068
60.37 | 445.684 | 69.991
60.38 | 424.128 | 82.9147
60.39 | 416.079 | 94.29
60.4 | 441.563 | 81.1739
60.41 | 446.823 | 71.0873
60.42 | 433.689 | 75.2961
60.43 | 434.953 | 65.6481
60.44 | 476.688 | 96.8018
60.45 | 446.263 | 80.4121
60.46 | 465.866 | 86.6974
60.47 | 446.836 | 69.4184
60.48 | 469.034 | 92.8384
60.49 | 441.138 | 81.3036
60.5 | 478.278 | 74.7998
60.51 | 429.395 | 85.0209
60.52 | 414.552 | 79.6562
60.53 | 463.834 | 77.5576
60.54 | 451.75 | 76.3255
60.55 | 460.609 | 72.5448
60.56 | 435.763 | 87.9456
60.57 | 442.885 | 79.1324
60.58 | 457.434 | 82.0828
60.59 | 436.624 | 82.0099
60.6 | 460.342 | 92.2212
60.61 | 486.796 | 87.5499
60.62 | 440.425 | 75.8648
60.63 | 439.455 | 92.7333
60.64 | 451.686 | 93.7184
60.65 | 452.334 | 83.7003
60.66 | 463.514 | 81.4197
60.67 | 453.625 | 87.9932
60.68 | 473.095 | 81.5574
60.69 | 474.917 | 86.1998
60.7 | 451.74 | 81.0254
60.71 | 435.719 | 80.2879
60.72 | 475.027 | 72.7713
60.73 | 433.955 | 85.9796
60.74 | 448.232 | 77.0043
60.75 | 510.62 | 90.9088
60.76 | 432.989 | 102.476
60.77 | 459.657 | 85.1682
60.78 | 497.002 | 84.0289
60.79 | 463.474 | 78.7209
60.8 | 451.878 | 85.6049
60.81 | 473.167 | 77.0892
60.82 | 442.938 | 76.8224
60.83 | 479.229 | 86.8346
60.84 | 461.629 | 82.7072
60.85 | 484.27 | 99.3636
60.86 | 495.445 | 90.3791
60.87 | 472.004 | 69.8189
60.88 | 477.79 | 89.1231
60.89 | 450.552 | 72.7212
60.9 | 479.774 | 75.6589
60.91 | 461.345 | 70.4695
60.92 | 411.404 | 78.2343
60.93 | 444.07 | 88.3282
60.94 | 446.891 | 84.0098
60.95 | 440.811 | 77.3357
60.96 | 482.503 | 95.5965
60.97 | 502.4 | 73.047
60.98 | 453.707 | 84.4665
60.99 | 492.23 | 82.7972
61 | 481.96 | 89.3803
61.01 | 497.621 | 86.9443
61.02 | 492.534 | 76.3152
61.03 | 470.315 | 63.166
61.04 | 519.065 | 83.821
61.05 | 478.687 | 75.5284
61.06 | 497.741 | 89.5767
61.07 | 491.789 | 78.4332
61.08 | 492.047 | 62.5336
61.09 | 498.288 | 101.722
61.1 | 527.25 | 71.7389
61.11 | 526.312 | 86.5712
61.12 | 492.368 | 98.8549
61.13 | 473.938 | 82.6491
61.14 | 484.987 | 82.7165
61.15 | 481.076 | 78.6918
61.16 | 468.981 | 94.3596
61.17 | 516.826 | 74.428
61.18 | 533.154 | 69.3486
61.19 | 528.323 | 77.5283
61.2 | 512.275 | 87.0215
61.21 | 482.682 | 92.65
61.22 | 497.503 | 58.5426
61.23 | 535.877 | 88.774
61.24 | 518.616 | 96.4845
61.25 | 514.944 | 81.6577
61.26 | 516.545 | 98.4843
61.27 | 519.836 | 77.6426
61.28 | 506.775 | 86.8634
61.29 | 513.168 | 81.2359
61.3 | 518.972 | 68.6783
61.31 | 501.452 | 72.0173
61.32 | 537.518 | 81.1654
61.33 | 549.266 | 84.8463
61.34 | 481.161 | 83.6152
61.35 | 550.469 | 69.4847
61.36 | 525.294 | 82.2595
61.37 | 507.18 | 76.9794
61.38 | 533.49 | 86.7133
61.39 | 532.969 | 80.2962
61.4 | 525.64 | 111.491
61.41 | 537.637 | 87.3557
61.42 | 528.723 | 94.3625
61.43 | 572.908 | 72.5282
61.44 | 546.226 | 85.0011
61.45 | 563.542 | 87.5502
61.46 | 533.767 | 75.2328
61.47 | 597.482 | 84.0214
61.48 | 559.962 | 75.8056
61.49 | 591.466 | 77.814
61.5 | 600.106 | 95.8267
61.51 | 557.795 | 87.8699
61.52 | 571.719 | 69.3909
61.53 | 590.234 | 87.9408
61.54 | 570.841 | 74.6434
61.55 | 569.308 | 70.641
61.56 | 599.533 | 75.9059
61.57 | 590.815 | 81.6415
61.58 | 640.027 | 73.5828
61.59 | 602.645 | 96.477
61.6 | 594.416 | 75.3836
61.61 | 603.014 | 94.7356
61.62 | 603.603 | 79.098
61.63 | 644.928 | 81.6626
61.64 | 587.929 | 71.9407
61.65 | 613.747 | 92.3985
61.66 | 605.873 | 92.2429
61.67 | 568.937 | 90.3294
61.68 | 653.208 | 80.6837
61.69 | 654.436 | 77.7546
61.7 | 617.166 | 97.5494
61.71 | 627.065 | 75.5502
61.72 | 650.881 | 96.2441
61.73 | 641.511 | 75.2283
61.74 | 611.287 | 81.6688
61.75 | 630.536 | 81.5807
61.76 | 659.201 | 80.5634
61.77 | 672.067 | 84.3971
61.78 | 617.644 | 88.4605
61.79 | 718.673 | 75.5597
61.8 | 648.648 | 70.3331
61.81 | 660.51 | 82.6009
61.82 | 679.586 | 94.4628
61.83 | 673.075 | 75.4347
61.84 | 705.4 | 68.3377
61.85 | 643.539 | 95.7672
61.86 | 683.763 | 74.5332
61.87 | 721.649 | 82.134
61.88 | 682.927 | 95.0639
61.89 | 740.714 | 89.4316
61.9 | 656.288 | 86.44
61.91 | 745.063 | 87.1554
61.92 | 699.398 | 72.6118
61.93 | 694.34 | 96.0428
61.94 | 718.085 | 70.9096
61.95 | 740.776 | 88.7173
61.96 | 749.192 | 108.427
61.97 | 734.462 | 75.9707
61.98 | 708.448 | 85.9774
61.99 | 772.742 | 74.8556
62 | 697.282 | 87.6402
62.01 | 711.106 | 83.3017
62.02 | 755.644 | 76.4131
62.03 | 711 | 84.4015
62.04 | 793.987 | 86.1655
62.05 | 794.465 | 81.1091
62.06 | 792.955 | 77.0756
62.07 | 784.895 | 86.4613
62.08 | 753.731 | 77.489
62.09 | 786.808 | 92.9366
62.1 | 791.833 | 83.5034
62.11 | 781.711 | 68.8715
62.12 | 853.824 | 75.5458
62.13 | 785.803 | 87.7216
62.14 | 842.942 | 86.5052
62.15 | 837.303 | 89.9608
62.16 | 850.56 | 94.9219
62.17 | 835.942 | 84.9968
62.18 | 816.58 | 82.1562
62.19 | 842.031 | 111.062
62.2 | 894.438 | 76.9791
62.21 | 904.476 | 99.9559
62.22 | 841.114 | 92.9879
62.23 | 888.844 | 70.5219
62.24 | 834.64 | 95.019
62.25 | 893.861 | 83.6731
62.26 | 890.927 | 81.9713
62.27 | 923.086 | 100.132
62.28 | 918.442 | 79.2009
62.29 | 915.246 | 100.514
62.3 | 914.234 | 82.0477
62.31 | 947.698 | 96.2068
62.32 | 972.742 | 83.0819
62.33 | 892.477 | 101.293
62.34 | 945.168 | 83.4804
62.35 | 918.922 | 83.0864
62.36 | 945.469 | 86.1916
62.37 | 929.967 | 74.5669
62.38 | 1013.05 | 79.0894
62.39 | 958.629 | 80.5766
62.4 | 986.1 | 102.279
62.41 | 992.46 | 87.0189
62.42 | 996.773 | 92.1495
62.43 | 1032.96 | 93.5261
62.44 | 1024.88 | 89.6986
62.45 | 1022.57 | 100.447
62.46 | 986.838 | 80.0147
62.47 | 1031.55 | 95.0596
62.48 | 1001.41 | 83.019
62.49 | 1098.44 | 86.38
62.5 | 1100.13 | 81.3651
62.51 | 1043.86 | 90.2466
62.52 | 1120.87 | 104.908
62.53 | 1073.72 | 98.2572
62.54 | 1065.47 | 81.8723
62.55 | 1118.01 | 80.8015
62.56 | 1148.97 | 87.7628
62.57 | 1183.29 | 80.6274
62.58 | 1145.89 | 88.0423
62.59 | 1128.22 | 82.1609
62.6 | 1220.11 | 87.0918
62.61 | 1195.73 | 70.5403
62.62 | 1184.17 | 94.7075
62.63 | 1198.61 | 96.4883
62.64 | 1273.72 | 109.123
62.65 | 1229.38 | 90.8655
62.66 | 1239.92 | 89.3731
62.67 | 1176.75 | 91.6782
62.68 | 1316.87 | 83.0043
62.69 | 1244.75 | 88.6554
62.7 | 1241.3 | 90.4859
62.71 | 1343.7 | 81.6562
62.72 | 1267.69 | 90.2271
62.73 | 1342.12 | 90.6438
62.74 | 1305.86 | 73.2979
62.75 | 1361.48 | 90.6432
62.76 | 1314.2 | 91.8556
62.77 | 1372.69 | 86.4401
62.78 | 1323.31 | 80.7573
62.79 | 1384.04 | 106.644
62.8 | 1369.33 | 64.8278
62.81 | 1390.65 | 87.0372
62.82 | 1410.35 | 98.8713
62.83 | 1378.25 | 89.2219
62.84 | 1475.07 | 104.173
62.85 | 1475.71 | 81.6877
62.86 | 1486.03 | 105.744
62.87 | 1497.76 | 96.7122
62.88 | 1576.86 | 101.822
62.89 | 1561.6 | 107.443
62.9 | 1562.62 | 84.4495
62.91 | 1588.38 | 85.9908
62.92 | 1682.75 | 96.7671
62.93 | 1651.56 | 75.4807
62.94 | 1784.11 | 94.2963
62.95 | 1879.81 | 96.2595
62.96 | 1960.92 | 87.1894
62.97 | 1989.38 | 102.373
62.98 | 2017.54 | 82.7409
62.99 | 2155.02 | 83.0386
63 | 2319.1 | 85.0258
63.01 | 2390.5 | 75.232
63.02 | 2472.57 | 92.6632
63.03 | 2744.26 | 89.3225
63.04 | 2740.68 | 90.5081
63.05 | 2962.93 | 107.732
63.06 | 3091.33 | 81.4237
63.07 | 3272.36 | 88.9397
63.08 | 3436.89 | 105.541
63.09 | 3659.5 | 85.5582
63.1 | 3809.57 | 99.9855
63.11 | 4011.26 | 97.1602
63.12 | 4024.29 | 83.2333
63.13 | 4254.27 | 93.8958
63.14 | 4255.94 | 91.9837
63.15 | 4452.01 | 84.4754
63.16 | 4447.01 | 88.576
63.17 | 4534.09 | 105.855
63.18 | 4416.26 | 98.8
63.19 | 4467.86 | 81.2477
63.2 | 4402.54 | 95.3285
63.21 | 4421.36 | 92.0762
63.22 | 4302.68 | 82.4002
63.23 | 4094.33 | 95.791
63.24 | 3920.33 | 99.9283
63.25 | 3620.3 | 100.407
63.26 | 3442.76 | 97.3829
63.27 | 3256.15 | 79.1431
63.28 | 2987.54 | 87.3897
63.29 | 2926.92 | 74.0707
63.3 | 2695.45 | 76.4527
63.31 | 2541.92 | 70.3576
63.32 | 2468.81 | 89.3081
63.33 | 2454.84 | 85.0247
63.34 | 2372.28 | 93.9266
63.35 | 2288.48 | 83.2596
63.36 | 2364.62 | 84.0969
63.37 | 2273.69 | 91.0651
63.38 | 2298.01 | 81.1796
63.39 | 2261.74 | 85.9873
63.4 | 2325.38 | 70.5246
63.41 | 2315.08 | 82.6075
63.42 | 2255.73 | 86.4366
63.43 | 2336.88 | 86.4731
63.44 | 2329.28 | 86.378
63.45 | 2404.08 | 86.7656
63.46 | 2348.25 | 95.5152
63.47 | 2299.28 | 93.327
63.48 | 2469.72 | 100.217
63.49 | 2364.09 | 68.2645
63.5 | 2445.61 | 79.2469
63.51 | 2519.26 | 85.2373
63.52 | 2570.11 | 77.3821
63.53 | 2578.75 | 81.4596
63.54 | 2481.49 | 87.9167
63.55 | 2734.75 | 102.225
63.56 | 2664.6 | 84.1735
63.57 | 2672.07 | 87.7553
63.58 | 2846.66 | 65.2213
63.59 | 2846.89 | 98.8422
63.6 | 2938.58 | 86.976
63.61 | 2925.19 | 98.2237
63.62 | 2994.16 | 85.1327
63.63 | 3009.36 | 82.2945
63.64 | 2927.56 | 83.6588
63.65 | 3034.51 | 83.0333
63.66 | 3132.77 | 82.5246
63.67 | 3181.8 | 98.0627
63.68 | 3100.28 | 87.5915
63.69 | 3147.36 | 74.7418
63.7 | 3147.27 | 92.547
63.71 | 3257.42 | 86.7341
63.72 | 3244.34 | 87.1837
63.73 | 3192.82 | 89.342
63.74 | 3310.35 | 90.8712
63.75 | 3207.6 | 71.5843
63.76 | 3230.83 | 85.1604
63.77 | 3107.67 | 75.8087
63.78 | 3154.5 | 87.6215
63.79 | 3175.97 | 85.2568
63.8 | 3119.16 | 77.6938
63.81 | 3141.06 | 97.9304
63.82 | 3072.93 | 95.8314
63.83 | 3059.79 | 104.905
63.84 | 3033.99 | 70.413
63.85 | 3034.61 | 114.547
63.86 | 2960.54 | 95.3015
63.87 | 3059.61 | 89.3089
63.88 | 3051.68 | 80.1831
63.89 | 2990.02 | 96.8083
63.9 | 3089.82 | 90.9276
63.91 | 3131.65 | 81.6094
63.92 | 3144.58 | 90.9939
63.93 | 3207.89 | 98.6524
63.94 | 3105.2 | 83.3355
63.95 | 3143.14 | 87.9007
63.96 | 3229.89 | 81.0499
63.97 | 3211.6 | 107.317
63.98 | 3319.56 | 94.0088
63.99 | 3225.69 | 97.8884
64 | 3252.36 | 86.2572
64.01 | 3168.69 | 76.713
64.02 | 3348.82 | 89.9493
64.03 | 3296.27 | 112.519
64.04 | 3223.1 | 95.8749
64.05 | 3377.03 | 85.1106
64.06 | 3329.99 | 90.1952
64.07 | 3418.21 | 91.0233
64.08 | 3329.14 | 89.5898
64.09 | 3378.52 | 80.3119
64.1 | 3300.07 | 80.9347
64.11 | 3467.94 | 83.5908
64.12 | 3332.22 | 89.8828
64.13 | 3378.19 | 88.9234
64.14 | 3389.62 | 96.5229
64.15 | 3475.29 | 93.5285
64.16 | 3564.61 | 84.6482
64.17 | 3560.51 | 88.86
64.18 | 3610.9 | 96.273
64.19 | 3655.56 | 98.2426
64.2 | 3624.59 | 90.6158
64.21 | 3636.61 | 90.4754
64.22 | 3681.24 | 89.1104
64.23 | 3687.74 | 77.6322
64.24 | 3843.91 | 79.6737
64.25 | 3760.68 | 89.8697
64.26 | 3929.47 | 98.5857
64.27 | 3701.16 | 78.4243
64.28 | 3767.94 | 76.3415
64.29 | 3878.4 | 96.4719
64.3 | 3745.4 | 90.5018
64.31 | 3954.07 | 100.72
64.32 | 3920.39 | 111.153
64.33 | 3945.81 | 87.9391
64.34 | 3843.95 | 100.398
64.35 | 3985.96 | 92.8167
64.36 | 3958.55 | 71.1717
64.37 | 3909.88 | 95.6218
64.38 | 4070.59 | 93.6541
64.39 | 3957.89 | 90.0791
64.4 | 3969.41 | 84.9849
64.41 | 3916.55 | 95.0679
64.42 | 4098.69 | 98.7412
64.43 | 3990.87 | 99.1751
64.44 | 4051.01 | 104.842
64.45 | 4100.89 | 110.519
64.46 | 4169.85 | 81.1017
64.47 | 4190.27 | 90.6962
64.48 | 4105.89 | 78.7296
64.49 | 4163.14 | 89.1144
64.5 | 4169.4 | 73.5042
64.51 | 4187.83 | 92.8819
64.52 | 4130.16 | 102.294
64.53 | 4125.07 | 101.451
64.54 | 4154.93 | 75.8839
64.55 | 4230.88 | 72.9664
64.56 | 4120.22 | 117.961
64.57 | 4342.62 | 84.2967
64.58 | 4314.6 | 108.13
64.59 | 4278.58 | 94.1727
64.6 | 4284.29 | 81.8894
64.61 | 4483.81 | 88.7098
64.62 | 4367.33 | 94.5714
64.63 | 4407.6 | 76.3794
64.64 | 4507.58 | 111.842
64.65 | 4395.01 | 86.5111
64.66 | 4416.79 | 97.3947
64.67 | 4448.38 | 97.5224
64.68 | 4553.52 | 84.8405
64.69 | 4548.77 | 98.3167
64.7 | 4456.21 | 95.6934
64.71 | 4590.41 | 93.0144
64.72 | 4593.61 | 84.2609
64.73 | 4569.35 | 76.2888
64.74 | 4576.87 | 99.5668
64.75 | 4561.69 | 96.5315
64.76 | 4646.25 | 95.7937
64.77 | 4738.05 | 84.5848
64.78 | 4722.55 | 93.7038
64.79 | 4725.08 | 96.4754
64.8 | 4691.63 | 76.5386
64.81 | 4659.15 | 109.11
64.82 | 4664.6 | 91.933
64.83 | 4756.29 | 105.973
64.84 | 4682.6 | 86.332
64.85 | 4774.95 | 99.5579
64.86 | 4791.49 | 115.495
64.87 | 4871.4 | 111.52
64.88 | 4893.98 | 68.7298
64.89 | 4866.89 | 101.423
64.9 | 4857.98 | 99.9339
64.91 | 4920.33 | 109.936
64.92 | 5022.67 | 93.9408
64.93 | 4991.92 | 92.0924
64.94 | 5038.49 | 110.262
64.95 | 4942.26 | 100.349
64.96 | 5113.3 | 90.0094
64.97 | 5089.64 | 99.4494
64.98 | 5103.1 | 76.0264
64.99 | 5096.8 | 96.2375
65 | 5060.85 | 84.5338
65.01 | 5262.58 | 114.124
65.02 | 5321.38 | 90.7205
65.03 | 5267.35 | 107.117
65.04 | 5203.52 | 100.168
65.05 | 5233.75 | 108.322
65.06 | 5305.17 | 87.8627
65.07 | 5414 | 110.657
65.08 | 5237.4 | 103.979
65.09 | 5414.96 | 96.9007
65.1 | 5339.94 | 107.86
65.11 | 5564.09 | 100.6
65.12 | 5565.99 | 96.5175
65.13 | 5461.13 | 107.978
65.14 | 5664.01 | 98.3141
65.15 | 5648.12 | 99.4345
65.16 | 5621.66 | 110.727
65.17 | 5654.05 | 99.7225
65.18 | 5826.28 | 107.29
65.19 | 5760.14 | 84.6989
65.2 | 5728.53 | 106.644
65.21 | 5745.19 | 102.855
65.22 | 5795.84 | 89.763
65.23 | 5970.35 | 106.109
65.24 | 6032.24 | 109.96
65.25 | 6058.95 | 106.464
65.26 | 6031.69 | 116.309
65.27 | 6136.15 | 100.609
65.28 | 6294.98 | 99.5636
65.29 | 6361.41 | 86.9532
65.3 | 6195.03 | 84.655
65.31 | 6209.51 | 114.47
65.32 | 6233.01 | 103.527
65.33 | 6516.14 | 97.131
65.34 | 6242 | 113.252
65.35 | 6319.33 | 129.368
65.36 | 6508.54 | 91.4585
65.37 | 6690.93 | 104.831
65.38 | 6634.23 | 101.39
65.39 | 6627.69 | 112.574
65.4 | 6845.53 | 115.974
65.41 | 7078.21 | 110.815
65.42 | 6949.79 | 94.2934
65.43 | 7103.15 | 107.831
65.44 | 7274.24 | 107.123
65.45 | 7109.09 | 114.441
65.46 | 7318.29 | 121.81
65.47 | 7447.81 | 108.16
65.48 | 7370.47 | 106.016
65.49 | 7713.26 | 100.718
65.5 | 7823.29 | 124.559
65.51 | 7957.98 | 139.754
65.52 | 8022.18 | 115.561
65.53 | 8263.49 | 101.075
65.54 | 8189.4 | 100.002
65.55 | 8510.02 | 120.109
65.56 | 8549.36 | 130.707
65.57 | 8656.33 | 133.715
65.58 | 8883.92 | 134.76
65.59 | 8784.31 | 123.829
65.6 | 9111.1 | 117.42
65.61 | 9290 | 157.958
65.62 | 9442.78 | 141.023
65.63 | 9788.32 | 124.794
65.64 | 9956.25 | 129.691
65.65 | 10369.6 | 151.961
65.66 | 10402.1 | 138.24
65.67 | 10968.9 | 124.712
65.68 | 11231.2 | 151.179
65.69 | 11817.7 | 138.876
65.7 | 12129.8 | 146.214
65.71 | 12743.3 | 154.577
65.72 | 13146.3 | 151.569
65.73 | 13649.1 | 172.811
65.74 | 14628.9 | 153.633
65.75 | 15369.7 | 141.98
65.76 | 16398.7 | 181.188
65.77 | 17146.5 | 172.92
65.78 | 18069.9 | 172.156
65.79 | 19579 | 173.974
65.8 | 20520.5 | 227.21
65.81 | 21931 | 194.071
65.82 | 23117.3 | 225.776
65.83 | 24450.7 | 216.785
65.84 | 25848.5 | 255.149
65.85 | 27141.2 | 259.22
65.86 | 28646.7 | 278.591
65.87 | 30271.8 | 276.493
65.88 | 31563.6 | 285.553
65.89 | 33177.9 | 358.433
65.9 | 34961.1 | 383.94
65.91 | 36793 | 381.82
65.92 | 38553.2 | 481.638
65.93 | 40283.2 | 518.497
65.94 | 42420.6 | 556.165
65.95 | 44742.6 | 628.164
65.96 | 47007.6 | 742.735
65.97 | 49812.2 | 765.203
65.98 | 53692.7 | 863.274
65.99 | 58530.6 | 889.397
66 | 65166.1 | 954.683
66.01 | 74709.4 | 1045.48
66.02 | 89661.7 | 1195.74
66.03 | 113116 | 1186.79
66.04 | 144786 | 1238.41
66.05 | 185385 | 1249.6
66.06 | 232283 | 1345.69
66.07 | 282299 | 1398.06
66.08 | 337248 | 1451.62
66.09 | 396823 | 1416.68
66.1 | 460361 | 1478.82
66.11 | 529341 | 1408.59
66.12 | 602074 | 1511.72
66.13 | 683882 | 1530.76
66.14 | 768318 | 1626.48
66.15 | 858832 | 1504.96
66.16 | 944155 | 1566.19
66.17 | 1027070 | 1513.74
66.18 | 1106800 | 1522.63
66.19 | 1186030 | 1457.45
66.2 | 1264020 | 1503.1
66.21 | 1343620 | 1474.08
66.22 | 1419510 | 1495.98
66.23 | 1489040 | 1368.41
66.24 | 1548920 | 1422.32
66.25 | 1589930 | 1344.37
66.26 | 1612680 | 1345.97
66.27 | 1627120 | 1333.67
66.28 | 1622560 | 1299.35
66.29 | 1605890 | 1255.41
66.3 | 1562730 | 1170.24
66.31 | 1501140 | 1175.74
66.32 | 1415260 | 1068.56
66.33 | 1319960 | 1059.48
66.34 | 1208530 | 1035.97
66.35 | 1087100 | 980.26
66.36 | 966013 | 923.057
66.37 | 866221 | 850.957
66.38 | 795249 | 817.38
66.39 | 752330 | 713.234
66.4 | 730545 | 730.222
66.41 | 724886 | 696.139
66.42 | 724403 | 621.336
66.43 | 726579 | 606.608
66.44 | 725328 | 586.815
66.45 | 719022 | 556.922
66.46 | 704376 | 482.2
66.47 | 683874 | 499.747
66.48 | 656293 | 435.368
66.49 | 617102 | 386.003
66.5 | 569100 | 377.912
66.51 | 509186 | 331.155
66.52 | 441935 | 367.06
66.53 | 370457 | 323.688
66.54 | 296820 | 298.086
66.55 | 227767 | 277.093
66.56 | 169828 | 286.958
66.57 | 124791 | 231.347
66.58 | 92978.7 | 219.463
66.59 | 70741.7 | 234.891
66.6 | 55638.4 | 204.401
66.61 | 45841.3 | 195.016
66.62 | 39158 | 196.432
66.63 | 34508.4 | 179.616
66.64 | 30660.3 | 151.008
66.65 | 27677.5 | 152.47
66.66 | 25379.1 | 168.174
66.67 | 23365.4 | 147.881
66.68 | 21706.6 | 136.827
66.69 | 20103.7 | 161.247
66.7 | 18941.7 | 135.307
66.71 | 17717.6 | 172.619
66.72 | 16876.9 | 135.859
66.73 | 15858 | 158.586
66.74 | 15031.6 | 147.915
66.75 | 14132 | 127.486
66.76 | 13434.6 | 139.72
66.77 | 12898.6 | 149.538
66.78 | 12266.6 | 153.25
66.79 | 11686.1 | 130.182
66.8 | 10924.7 | 131.307
66.81 | 10763.8 | 130.824
66.82 | 10389.8 | 144.536
66.83 | 9814.22 | 128.969
66.84 | 9623.51 | 129.447
66.85 | 9331.84 | 124.448
66.86 | 8885.34 | 131.941
66.87 | 8522.5 | 111.802
66.88 | 8302.7 | 151.543
66.89 | 8168.31 | 132.732
66.9 | 7641.13 | 138.864
66.91 | 7447.87 | 131.314
66.92 | 7177.93 | 126.519
66.93 | 6895.55 | 143.642
66.94 | 6871.6 | 115.898
66.95 | 6613.18 | 133.134
66.96 | 6284.21 | 129.738
66.97 | 6228.04 | 137.09
66.98 | 5968.5 | 98.8666
66.99 | 5834.27 | 119.708
67 | 5723.73 | 135.74
67.01 | 5749.12 | 106.497
67.02 | 5464.83 | 136.223
67.03 | 5212.65 | 106.463
67.04 | 5285.81 | 122.409
67.05 | 5111.13 | 115.868
67.06 | 5008.43 | 113.75
67.07 | 4921.86 | 123.18
67.08 | 4806.5 | 107.552
67.09 | 4672.69 | 120.851
67.1 | 4561.45 | 107.337
67.11 | 4501.86 | 117.715
67.12 | 4452.27 | 111.252
67.13 | 4320.78 | 114.046
67.14 | 4201.54 | 121.284
67.15 | 4148.56 | 107.337
67.16 | 4092.03 | 108.413
67.17 | 3931.26 | 123.424
67.18 | 3945.08 | 107.774
67.19 | 3723.71 | 101.087
67.2 | 3778.76 | 121.811
67.21 | 3543.66 | 109.458
67.22 | 3711.48 | 92.4726
67.23 | 3562.35 | 96.0494
67.24 | 3475.05 | 104.968
67.25 | 3415.77 | 101.052
67.26 | 3339.03 | 97.6779
67.27 | 3301.56 | 95.0166
67.28 | 3166.59 | 97.5556
67.29 | 3091.52 | 87.1737
67.3 | 3206.89 | 90.1775
67.31 | 3156.55 | 105.094
67.32 | 3090.71 | 115.134
67.33 | 2876.46 | 85.7252
67.34 | 2819.13 | 102.909
67.35 | 2920.14 | 87.3571
67.36 | 2642.83 | 109.897
67.37 | 2622.06 | 111.686
67.38 | 2671.25 | 86.6927
67.39 | 2591.09 | 106.52
67.4 | 2493.97 | 99.457
67.41 | 2566.48 | 109.248
67.42 | 2446.73 | 92.0033
67.43 | 2412.8 | 103.625
67.44 | 2447.92 | 95.5524
67.45 | 2325.75 | 104.178
67.46 | 2298.39 | 129.646
67.47 | 2303.08 | 101.648
67.48 | 2258.59 | 79.3857
67.49 | 2219.39 | 103.198
67.5 | 2134.99 | 104.239
67.51 | 2164.53 | 107.53
67.52 | 2126.72 | 99.1153
67.53 | 2068.03 | 91.6664
67.54 | 2023.38 | 83.531
67.55 | 2017.81 | 102.476
67.56 | 2041.62 | 100.795
67.57 | 1930.17 | 100.615
67.58 | 1914.75 | 78.2239
67.59 | 1909.89 | 111.732
67.6 | 1922.18 | 85.9631
67.61 | 1917.35 | 98.4819
67.62 | 1804.98 | 101.975
67.63 | 1718.94 | 111.694
67.64 | 1699.24 | 91.6064
67.65 | 1614.55 | 110.494
67.66 | 1664.53 | 97.8536
67.67 | 1643.1 | 88.9538
67.68 | 1645.22 | 111.034
67.69 | 1693.18 | 104.417
67.7 | 1632.44 | 98.665
67.71 | 1545.81 | 102.95
67.72 | 1542.88 | 100.974
67.73 | 1523.68 | 94.7262
67.74 | 1524.88 | 110.46
67.75 | 1480.3 | 101.614
67.76 | 1493.44 | 97.5855
67.77 | 1410.18 | 85.8146
67.78 | 1450.97 | 94.4939
67.79 | 1421.02 | 95.3564
67.8 | 1328.88 | 83.0048
67.81 | 1351.56 | 95.7322
67.82 | 1332 | 92.4059
67.83 | 1356.67 | 70.7355
67.84 | 1287.23 | 114.441
67.85 | 1334.43 | 94.1045
67.86 | 1325.77 | 94.2306
67.87 | 1274.04 | 85.5565
67.88 | 1267.33 | 101.368
67.89 | 1258.43 | 109.405
67.9 | 1263.55 | 99.8845
67.91 | 1135.94 | 109.966
67.92 | 1166.95 | 96.2817
67.93 | 1185.05 | 90.6196
67.94 | 1124.2 | 95.5496
67.95 | 1212.62 | 96.042
67.96 | 1070.9 | 99.8914
67.97 | 1072.02 | 94.532
67.98 | 1066.28 | 91.6978
67.99 | 1126.32 | 85.2883
68 | 1097.65 | 116.621
68.01 | 1056.17 | 81.4874
68.02 | 1075.84 | 87.8736
68.03 | 997.876 | 98.5709
68.04 | 1018.96 | 88.7351
68.05 | 1023.89 | 77.9952
68.06 | 975.489 | 104.31
68.07 | 993.111 | 106.712
68.08 | 946.888 | 89.7573
68.09 | 991.148 | 80.047
68.1 | 968.163 | 91.4967
68.11 | 951.378 | 107.328
68.12 | 926.935 | 91.8486
68.13 | 905.679 | 85.606
68.14 | 903.793 | 109.347
68.15 | 896.409 | 90.5238
68.16 | 913.861 | 87.9748
68.17 | 901.062 | 90.8886
68.18 | 888.653 | 101.492
68.19 | 879.718 | 100.949
68.2 | 867.371 | 104.699
68.21 | 869.002 | 84.9624
68.22 | 828.339 | 96.6065
68.23 | 816.347 | 83.2781
68.24 | 798.674 | 95.6096
68.25 | 856.542 | 102.448
68.26 | 755.769 | 108.337
68.27 | 805.282 | 72.5719
68.28 | 814.707 | 78.424
68.29 | 810.474 | 95.4297
68.3 | 766.782 | 104.244
68.31 | 740.879 | 106.736
68.32 | 780.019 | 106.087
68.33 | 766.516 | 104.441
68.34 | 777.775 | 92.6542
68.35 | 737.093 | 73.8593
68.36 | 716.864 | 96.5336
68.37 | 729.353 | 83.5767
68.38 | 717.479 | 70.3602
68.39 | 724.021 | 97.8938
68.4 | 756.018 | 108.682
68.41 | 713 | 107.863
68.42 | 664.633 | 97.978
68.43 | 720.903 | 108.432
68.44 | 731.081 | 82.3743
68.45 | 676.826 | 93.5806
68.46 | 662.553 | 104.445
68.47 | 686.39 | 92.7213
68.48 | 640.083 | 86.8465
68.49 | 688.848 | 102.264
68.5 | 648.732 | 81.6698
68.51 | 658.594 | 90.9917
68.52 | 683.888 | 100.464
68.53 | 661.711 | 96.542
68.54 | 635.207 | 95.6309
68.55 | 644.035 | 91.6595
68.56 | 606.364 | 81.5921
68.57 | 652.706 | 87.8698
68.58 | 717.748 | 93.1243
68.59 | 638.227 | 98.204
68.6 | 581.599 | 86.6433
68.61 | 642.657 | 102.455
68.62 | 625.782 | 94.9863
68.63 | 546.203 | 92.5405
68.64 | 578.721 | 93.2982
68.65 | 647.645 | 101.954
68.66 | 633.359 | 94.4922
68.67 | 625.151 | 92.8708
68.68 | 623.779 | 100.397
68.69 | 583.77 | 102.123
68.7 | 615.913 | 92.4213
68.71 | 609.026 | 99.4733
68.72 | 604.507 | 91.6081
68.73 | 574.311 | 84.3144
68.74 | 572.884 | 83.4672
68.75 | 587.782 | 83.0589
68.76 | 580.184 | 94.9053
68.77 | 560.372 | 94.8102
68.78 | 542.37 | 103.603
68.79 | 581.271 | 102.541
68.8 | 551.938 | 97.3157
68.81 | 554.867 | 83.3499
68.82 | 556.646 | 87.8047
68.83 | 584.157 | 83.0904
68.84 | 559.834 | 94.6745
68.85 | 580.059 | 98.2471
68.86 | 543.74 | 96.0171
68.87 | 569.403 | 90.3689
68.88 | 528.617 | 82.6977
68.89 | 528.358 | 98.4036
68.9 | 508.273 | 109.587
68.91 | 557.928 | 81.963
68.92 | 498.529 | 97.0436
68.93 | 526.179 | 65.1156
68.94 | 553.451 | 100.643
68.95 | 483.423 | 91.7637
68.96 | 534.505 | 86.8536
68.97 | 523.461 | 95.2044
68.98 | 484.195 | 101.642
68.99 | 495.129 | 87.5018
69 | 510.212 | 96.0809
69.01 | 521.269 | 78.8448
69.02 | 504.511 | 89.7193
69.03 | 506.783 | 69.5929
69.04 | 460.741 | 102.855
69.05 | 475.895 | 97.3379
69.06 | 511.324 | 81.025
69.07 | 459.278 | 80.5077
69.08 | 466.723 | 112.303
69.09 | 516.986 | 91.995
69.1 | 473.839 | 76.7382
69.11 | 475.738 | 101.474
69.12 | 503.895 | 93.0378
69.13 | 476.457 | 105.649
69.14 | 479.046 | 98.4945
69.15 | 460.101 | 72.2338
69.16 | 466.405 | 93.7066
69.17 | 459.902 | 87.5281
69.18 | 494.693 | 101.011
69.19 | 489.871 | 84.6085
69.2 | 478.056 | 107.26
69.21 | 481.37 | 91.5883
69.22 | 472.916 | 99.3459
69.23 | 428.922 | 101.55
69.24 | 481.464 | 94.7379
69.25 | 483.029 | 99.4927
69.26 | 468.914 | 100.778
69.27 | 459.531 | 76.684
69.28 | 471.98 | 90.5759
69.29 | 454.874 | 86.092
69.3 | 462.125 | 91.1277
69.31 | 449.836 | 85.6675
69.32 | 447.698 | 108.157
69.33 | 459.317 | 94.0756
69.34 | 446.032 | 100.267
69.35 | 455.986 | 93.9355
69.36 | 437.75 | 107.243
69.37 | 428.596 | 102.284
69.38 | 444.831 | 84.7307
69.39 | 410.757 | 93.1735
69.4 | 414.187 | 86.1983
69.41 | 451.825 | 83.5204
69.42 | 418.243 | 100.283
69.43 | 456.735 | 89.1246
69.44 | 427.473 | 91.7447
69.45 | 408.713 | 92.3273
69.46 | 417.39 | 110.102
69.47 | 420.389 | 119.645
69.48 | 436.364 | 96.382
69.49 | 442.496 | 86.5355
69.5 | 455.824 | 99.7543
69.51 | 383.011 | 89.3609
69.52 | 391.619 | 85.3012
69.53 | 398.443 | 95.2322
69.54 | 418.374 | 89.6697
69.55 | 406.025 | 96.7395
69.56 | 386.469 | 85.1667
69.57 | 414.08 | 103.196
69.58 | 424.386 | 114.955
69.59 | 366.583 | 107.256
69.6 | 418.83 | 101.286
69.61 | 390.232 | 97.8164
69.62 | 385.39 | 84.2684
69.63 | 375.475 | 90.1078
69.64 | 375.37 | 90.2465
69.65 | 388.25 | 89.0188
69.66 | 384.733 | 98.4042
69.67 | 438.214 | 88.0156
69.68 | 345.071 | 100.034
69.69 | 400.096 | 80.0699
69.7 | 356.882 | 83.8799
69.71 | 401.042 | 96.3132
69.72 | 407.547 | 96.3708
69.73 | 375.518 | 97.4573
69.74 | 361.178 | 90.0059
69.75 | 393.391 | 92.1616
69.76 | 387.019 | 83.293
69.77 | 359.137 | 96.3126
69.78 | 355.508 | 95.1092
69.79 | 387.603 | 99.2642
69.8 | 386.719 | 87.3697
69.81 | 381.807 | 95.0627
69.82 | 383.152 | 110.471
69.83 | 373.948 | 94.9878
69.84 | 397.879 | 93.5426
69.85 | 349.885 | 84.8499
69.86 | 392.368 | 111.894
69.87 | 367 | 92.4963
69.88 | 356.668 | 99.3888
69.89 | 361.449 | 96.3901
69.9 | 356.834 | 100.953
69.91 | 364.871 | 97.5676
69.92 | 375.983 | 90.8531
69.93 | 389.138 | 85.6908
69.94 | 357.471 | 89.8307
69.95 | 355.59 | 97.5194
69.96 | 363.691 | 93.5477
69.97 | 378.194 | 94.8928
69.98 | 338.116 | 86.2614
69.99 | 384.223 | 104.079
70 | 368.083 | 86.7208
70.01 | 356.491 | 104.415
70.02 | 365.792 | 87.7329
70.03 | 342.255 | 93.5487
70.04 | 326.472 | 109.15
70.05 | 373.016 | 99.2829
70.06 | 348.591 | 92.8223
70.07 | 385.221 | 97.6686
70.08 | 335.127 | 87.9144
70.09 | 371.85 | 80.4026
70.1 | 377.15 | 114.122
70.11 | 355.425 | 89.7541
70.12 | 348.636 | 108.132
70.13 | 343.359 | 91.7224
70.14 | 366.415 | 99.8497
70.15 | 367.737 | 102.227
70.16 | 343.802 | 98.6753
70.17 | 338.354 | 100.843
70.18 | 351.178 | 101.729
70.19 | 364.056 | 104.854
70.2 | 350.457 | 93.8908
70.21 | 349.352 | 109.405
70.22 | 348.467 | 89.0351
70.23 | 327.725 | 106.003
70.24 | 347.076 | 108.43
70.25 | 306.84 | 83.2314
70.26 | 331.339 | 101.349
70.27 | 358.969 | 85.2689
70.28 | 317.67 | 111.243
70.29 | 328.242 | 99.0631
70.3 | 310.517 | 100.958
70.31 | 273.319 | 84.2156
70.32 | 331.577 | 109.197
70.33 | 299.737 | 93.7511
70.34 | 330.25 | 119.725
70.35 | 325.506 | 99.6031
70.36 | 334.737 | 105.409
70.37 | 336.204 | 94.635
70.38 | 326.288 | 117.178
70.39 | 297.671 | 97.0359
70.4 | 346.622 | 100.32
70.41 | 341.389 | 114.828
70.42 | 328.952 | 89.5402
70.43 | 304.693 | 99.9215
70.44 | 332.043 | 97.7241
70.45 | 336.87 | 90.4902
70.46 | 299.917 | 105.624
70.47 | 333.319 | 99.8328
70.48 | 359.26 | 72.3459
70.49 | 325.176 | 92.7155
70.5 | 305.095 | 121.29
70.51 | 331.859 | 96.6531
70.52 | 306.461 | 102.297
70.53 | 289.685 | 106.336
70.54 | 305.956 | 101.316
70.55 | 330.544 | 108.376
70.56 | 335.094 | 86.1526
70.57 | 297.841 | 101.75
70.58 | 327.526 | 102.314
70.59 | 324.565 | 95.1756
70.6 | 319.824 | 94.8991
70.61 | 296.437 | 112.694
70.62 | 311.865 | 104.552
70.63 | 326.909 | 87.5932
70.64 | 287.844 | 91.2108
70.65 | 308.086 | 99.2497
70.66 | 281.738 | 93.0766
70.67 | 322.736 | 93.2532
70.68 | 332.029 | 92.9641
70.69 | 288.805 | 104.819
70.7 | 327.79 | 99.1613
70.71 | 332.404 | 92.9373
70.72 | 325.088 | 111.545
70.73 | 314.783 | 107.245
70.74 | 327.807 | 98.9663
70.75 | 263.242 | 105.343
70.76 | 305.225 | 91.7136
70.77 | 301.359 | 90.2601
70.78 | 333.405 | 115.83
70.79 | 308.15 | 91.5507
70.8 | 311.408 | 86.8311
70.81 | 296.585 | 90.5941
70.82 | 294.285 | 96.4486
70.83 | 306.87 | 99.8125
70.84 | 298.859 | 90.8316
70.85 | 316.641 | 103.458
70.86 | 297.726 | 104.983
70.87 | 273.697 | 96.8779
70.88 | 276.406 | 90.2801
70.89 | 269.953 | 106.912
70.9 | 276.583 | 99.7283
70.91 | 282.815 | 105.227
70.92 | 306.788 | 86.7807
70.93 | 313.018 | 91.8284
70.94 | 270.816 | 106.512
70.95 | 304.048 | 89.7808
70.96 | 291.326 | 101.004
70.97 | 304.057 | 85.654
70.98 | 286.623 | 125.806
70.99 | 263.424 | 123.63
71 | 263.919 | 108.04
71.01 | 310.355 | 89.9117
71.02 | 297.776 | 110.917
71.03 | 280.85 | 103.664
71.04 | 306.6 | 112.525
71.05 | 297.896 | 100.219
71.06 | 280.965 | 114.59
71.07 | 310.829 | 98.5966
71.08 | 280.504 | 111.713
71.09 | 277.695 | 101.914
71.1 | 276.858 | 90.6884
71.11 | 298.672 | 110.967
71.12 | 315.11 | 130.176
71.13 | 300.419 | 93.6399
71.14 | 279.217 | 111.373
71.15 | 299.715 | 98.7878
71.16 | 288.461 | 101.047
71.17 | 272.74 | 120.023
71.18 | 269.456 | 98.4552
71.19 | 269.152 | 114.179
71.2 | 278.699 | 118.358
71.21 | 271.715 | 99.6458
71.22 | 259.893 | 112.125
71.23 | 306.802 | 84.3744
71.24 | 296.096 | 121.008
71.25 | 275.578 | 107.905
71.26 | 262.496 | 114.994
71.27 | 276.528 | 101.808
71.28 | 292.155 | 108.086
71.29 | 264.952 | 110.242
71.3 | 272.753 | 112.913
71.31 | 237.435 | 139.013
71.32 | 270.573 | 104.615
71.33 | 270.299 | 98.4662
71.34 | 265.967 | 100.802
71.35 | 296.863 | 93.387
71.36 | 244.732 | 117.957
71.37 | 273.964 | 119.511
71.38 | 275.715 | 114.255
71.39 | 260.691 | 111.115
71.4 | 258.17 | 100.596
71.41 | 255.626 | 128.454
71.42 | 254.512 | 124.013
71.43 | 271.7 | 108.471
71.44 | 296.853 | 116.818
71.45 | 275.891 | 116.331
71.46 | 258.604 | 112.703
71.47 | 271.007 | 94.2637
71.48 | 249.12 | 114.358
71.49 | 254.049 | 116.831
71.5 | 276.848 | 101.407
71.51 | 271.305 | 109.993
71.52 | 268.416 | 105.84
71.53 | 237.762 | 110.132
71.54 | 244.916 | 108.907
71.55 | 264.544 | 99.5997
71.56 | 258.317 | 115.41
71.57 | 286.624 | 98.0825
71.58 | 266.178 | 121.183
71.59 | 232.634 | 109.692
71.6 | 226.204 | 126.559
71.61 | 261.103 | 120.105
71.62 | 259.03 | 116.687
71.63 | 282.692 | 118.412
71.64 | 265.909 | 122.533
71.65 | 269.482 | 96.087
71.66 | 238.709 | 118.225
71.67 | 264.845 | 121.029
71.68 | 260.394 | 117.895
71.69 | 293.043 | 124.023
71.7 | 264.149 | 110.796
71.71 | 241.6 | 111.102
71.72 | 243.475 | 106.767
71.73 | 241.38 | 93.6194
71.74 | 269.008 | 113.252
71.75 | 273.944 | 98.419
71.76 | 254.141 | 123.38
71.77 | 250.085 | 109.395
71.78 | 289.388 | 100.984
71.79 | 258.629 | 115.128
71.8 | 252.643 | 115.133
71.81 | 267.469 | 116.942
71.82 | 260.418 | 112.168
71.83 | 241.413 | 125.757
71.84 | 252.05 | 92.0921
71.85 | 254.196 | 121.591
71.86 | 255.916 | 139.257
71.87 | 258.75 | 103.265
71.88 | 273.278 | 128.791
71.89 | 251.025 | 103.625
71.9 | 270.201 | 128.251
71.91 | 261.818 | 106.979
71.92 | 255.04 | 139.544
71.93 | 271.902 | 99.9452
71.94 | 252.815 | 104.737
71.95 | 276.194 | 117.768
71.96 | 275.185 | 101.557
71.97 | 280.5 | 102.613
71.98 | 259.477 | 106.71
71.99 | 255.15 | 124.699
72 | 291.178 | 113.999
72.01 | 283.207 | 123.349
72.02 | 280.43 | 113.208
72.03 | 261.536 | 113.84
72.04 | 292.107 | 116.131
72.05 | 273.563 | 125.783
72.06 | 266.347 | 115.668
72.07 | 286.074 | 119.865
72.08 | 274.996 | 103.522
72.09 | 304.825 | 119.414
72.1 | 271.609 | 117.277
72.11 | 275.741 | 123.612
72.12 | 290.162 | 98.7008
72.13 | 265.918 | 120.375
72.14 | 242.503 | 125.631
72.15 | 264.277 | 129.822
72.16 | 304.825 | 129.578
72.17 | 262.715 | 119.168
72.18 | 288.392 | 128.14
72.19 | 264.289 | 126.778
72.2 | 272.529 | 103.405
72.21 | 277.74 | 89.3787
72.22 | 268.921 | 129.063
72.23 | 264.203 | 130.518
72.24 | 283.892 | 109.97
72.25 | 251.423 | 123.229
72.26 | 243.9 | 105.943
72.27 | 254.86 | 130.223
72.28 | 299.6 | 114.166
72.29 | 274.641 | 107.667
72.3 | 265.025 | 117.944
72.31 | 263.763 | 106.729
72.32 | 260.632 | 113.237
72.33 | 225.609 | 104.649
72.34 | 280.374 | 119.317
72.35 | 243.091 | 96.6908
72.36 | 249.673 | 99.7669
72.37 | 255.845 | 129.749
72.38 | 250.467 | 94.1732
72.39 | 252.016 | 123.266
72.4 | 245.04 | 113.31
72.41 | 226.475 | 118.541
72.42 | 245.912 | 98.4377
72.43 | 240.45 | 110.47
72.44 | 231.418 | 122.24
72.45 | 243.616 | 114.482
72.46 | 248.002 | 114.756
72.47 | 288.547 | 139.88
72.48 | 253.585 | 107.966
72.49 | 268.898 | 101.299
72.5 | 243.333 | 110.307
72.51 | 228.907 | 117.074
72.52 | 228.436 | 118.363
72.53 | 226.415 | 139.517
72.54 | 212.024 | 130.749
72.55 | 245.431 | 128.448
72.56 | 247.868 | 123.272
72.57 | 244.058 | 108.823
72.58 | 273.198 | 121.761
72.59 | 236.745 | 121.492
72.6 | 215.245 | 109.834
72.61 | 245.791 | 136.3
72.62 | 240.24 | 107.675
72.63 | 256.452 | 121.62
72.64 | 218.272 | 107.237
72.65 | 275.547 | 156.018
72.66 | 265.934 | 131.352
72.67 | 263.02 | 137.453
72.68 | 222.607 | 162.303
72.69 | 257.523 | 143.799
72.7 | 249.418 | 114.827
72.71 | 272.419 | 138.178
72.72 | 243.464 | 167.363
72.73 | 249.576 | 149.946
72.74 | 264.362 | 155.184
72.75 | 235.606 | 187.885
72.76 | 266.607 | 193.242
72.77 | 236.849 | 167.532
72.78 | 246.235 | 171.012
72.79 | 257.163 | 181.924
72.8 | 217.155 | 190.467
72.81 | 241.183 | 194.518
72.82 | 243.487 | 192.664
72.83 | 247.475 | 168.894
72.84 | 258.419 | 212.694
72.85 | 263.988 | 257.815
72.86 | 229.191 | 235.13
72.87 | 260.876 | 264.572
72.88 | 262.648 | 250.893
72.89 | 269.764 | 282.102
72.9 | 233.038 | 261.207
72.91 | 218.365 | 265.927
72.92 | 218.215 | 257.526
72.93 | 233.529 | 268.149
72.94 | 244.624 | 262.827
72.95 | 242.62 | 292.825
72.96 | 234.269 | 315.074
72.97 | 274.261 | 268.205
72.98 | 244.961 | 305.75
72.99 | 242.503 | 306.141
73 | 229.658 | 320.736
73.01 | 238.107 | 325.182
73.02 | 226.467 | 285.676
73.03 | 234.679 | 329.84
73.04 | 233.042 | 334.288
73.05 | 238.842 | 319.009
73.06 | 237.422 | 310.461
73.07 | 253.62 | 278.644
73.08 | 266.344 | 301.406
73.09 | 249.368 | 312.586
73.1 | 261.738 | 278.819
73.11 | 238.217 | 285.595
73.12 | 223.369 | 289.342
73.13 | 227.941 | 277.055
73.14 | 255.704 | 281.297
73.15 | 230.171 | 269.386
73.16 | 210.733 | 264.813
73.17 | 241.438 | 243.922
73.18 | 264.128 | 271.767
73.19 | 221.787 | 263.499
73.2 | 235.126 | 231.896
73.21 | 263.73 | 224.113
73.22 | 254.729 | 228.941
73.23 | 246.461 | 199.127
73.24 | 228.385 | 213.824
73.25 | 247.159 | 214.008
73.26 | 237.316 | 203.373
73.27 | 255.538 | 190.594
73.28 | 238.905 | 201.205
73.29 | 239.688 | 205.818
73.3 | 220.208 | 192.46
73.31 | 216.549 | 184.508
73.32 | 246.922 | 213.395
73.33 | 212.076 | 178.663
73.34 | 223.383 | 163.535
73.35 | 258.693 | 181.309
73.36 | 253.4 | 156.726
73.37 | 235.231 | 161.517
73.38 | 247.893 | 140.55
73.39 | 232.024 | 155.366
73.4 | 227.434 | 166.165
73.41 | 260.602 | 176.715
73.42 | 217.293 | 170.826
73.43 | 214.775 | 151.097
73.44 | 219.145 | 146.022
73.45 | 261.116 | 139.776
73.46 | 202.339 | 154.29
73.47 | 266.636 | 152.573
73.48 | 227.346 | 146.148
73.49 | 228.905 | 116.252
73.5 | 233.383 | 135.693
73.51 | 264.783 | 122.582
73.52 | 257.874 | 154.105
73.53 | 249.983 | 135.658
73.54 | 259.997 | 113.696
73.55 | 213.597 | 142.585
73.56 | 230.746 | 138.516
73.57 | 247.383 | 138.514
73.58 | 236.545 | 124.879
73.59 | 236.485 | 166.233
73.6 | 243.835 | 151.239
73.61 | 238.876 | 145.175
73.62 | 210.787 | 132.272
73.63 | 222.011 | 140.479
73.64 | 237.864 | 131.529
73.65 | 222.587 | 120.274
73.66 | 229.331 | 132.002
73.67 | 227.225 | 143.217
73.68 | 223.647 | 131.898
73.69 | 232.714 | 134.732
73.7 | 196.814 | 135.532
73.71 | 243.037 | 148.761
73.72 | 214.04 | 140.709
73.73 | 250.561 | 146.357
73.74 | 234.236 | 130.283
73.75 | 232.143 | 119.633
73.76 | 223.49 | 129.262
73.77 | 213.192 | 122.708
73.78 | 193.271 | 129.54
73.79 | 253.405 | 132.848
73.8 | 235.03 | 153.033
73.81 | 231.395 | 120.464
73.82 | 247.756 | 134
73.83 | 230.121 | 106.67
73.84 | 243.3 | 135.095
73.85 | 242.662 | 137.582
73.86 | 223.34 | 128.564
73.87 | 223.259 | 121.599
73.88 | 246.124 | 120.673
73.89 | 231.864 | 121.975
73.9 | 217.163 | 138.37
73.91 | 224.138 | 130.83
73.92 | 247.819 | 124.185
73.93 | 231.728 | 139.316
73.94 | 223.919 | 149.761
73.95 | 251.341 | 126.116
73.96 | 239.329 | 139.148
73.97 | 229.712 | 124.057
73.98 | 224.331 | 142.78
73.99 | 201.494 | 135.886
74 | 236.106 | 141.479
74.01 | 248.316 | 114.515
74.02 | 246.058 | 138.929
74.03 | 236.935 | 131.137
74.04 | 218.627 | 139.027
74.05 | 246.391 | 153.157
74.06 | 236.266 | 156.516
74.07 | 237.939 | 140.63
74.08 | 217.432 | 146.178
74.09 | 249.157 | 133.45
74.1 | 203.819 | 121.634
74.11 | 224.776 | 137.024
74.12 | 214.342 | 148.192
74.13 | 215.567 | 152.645
74.14 | 226.682 | 147.741
74.15 | 236.502 | 150.749
74.16 | 223.243 | 134.568
74.17 | 210.717 | 147.939
74.18 | 242.134 | 147.564
74.19 | 228.841 | 149.658
74.2 | 209.878 | 164.363
74.21 | 220.432 | 143.843
74.22 | 211.074 | 159.386
74.23 | 238.918 | 152.389
74.24 | 207.841 | 175.159
74.25 | 207.146 | 170.235
74.26 | 214.023 | 147.409
74.27 | 245.472 | 163.728
74.28 | 198.142 | 158.541
74.29 | 212.424 | 168.85
74.3 | 248.997 | 140.756
74.31 | 217.551 | 150.215
74.32 | 222.059 | 155.721
74.33 | 242.815 | 143.713
74.34 | 211.653 | 154.615
74.35 | 226.941 | 173.346
74.36 | 201.989 | 157.287
74.37 | 239.687 | 151.786
74.38 | 211.415 | 177.436
74.39 | 216.378 | 164.596
74.4 | 226.344 | 166.617
74.41 | 229.856 | 154.927
74.42 | 219.754 | 173.569
74.43 | 200.67 | 150.664
74.44 | 235.758 | 160.254
74.45 | 212.952 | 167.139
74.46 | 218.347 | 137.501
74.47 | 231.48 | 160.991
74.48 | 214.777 | 183.777
74.49 | 197.431 | 164.322
74.5 | 213.779 | 165.515
74.51 | 242.428 | 172.335
74.52 | 236.526 | 191.05
74.53 | 221.504 | 185.473
74.54 | 221.801 | 192.042
74.55 | 240.07 | 202.105
74.56 | 192.952 | 163.341
74.57 | 207.218 | 169.893
74.58 | 206.712 | 203.388
74.59 | 206.171 | 204.416
74.6 | 226.206 | 201.069
74.61 | 203.332 | 184.702
74.62 | 212.746 | 188.906
74.63 | 220.353 | 189.321
74.64 | 247.152 | 187.915
74.65 | 227.994 | 198.121
74.66 | 232.886 | 216.74
74.67 | 231.969 | 218.12
74.68 | 220.397 | 227.622
74.69 | 215.438 | 204.932
74.7 | 211.426 | 221.37
74.71 | 206.781 | 241.78
74.72 | 218.447 | 271.055
74.73 | 213.741 | 233.62
74.74 | 204.035 | 274.002
74.75 | 227.838 | 270.708
74.76 | 225.366 | 235.427
74.77 | 227.389 | 263.718
74.78 | 192.509 | 263.477
74.79 | 231.026 | 284.971
74.8 | 227.835 | 298.969
74.81 | 205.571 | 295.283
74.82 | 224.544 | 283.924
74.83 | 209.77 | 336.584
74.84 | 235.592 | 378.04
74.85 | 217.569 | 358.964
74.86 | 214.904 | 422.792
74.87 | 227.851 | 404.781
74.88 | 205.682 | 480.928
74.89 | 221.816 | 487.169
74.9 | 218.869 | 511.298
74.91 | 226.166 | 510.582
74.92 | 178.515 | 554.82
74.93 | 198.277 | 597.115
74.94 | 206.339 | 645.667
74.95 | 195.235 | 711.79
74.96 | 241.63 | 752.797
74.97 | 236.601 | 820.537
74.98 | 225.647 | 949.89
74.99 | 197.787 | 982.113
75 | 215.39 | 1096.01
75.01 | 222.812 | 1179.76
75.02 | 207.664 | 1286.52
75.03 | 217.451 | 1372.05
75.04 | 225.699 | 1508.7
75.05 | 212.209 | 1595.31
75.06 | 227.948 | 1707.93
75.07 | 216.534 | 1789.13
75.08 | 209.268 | 1819.4
75.09 | 207.885 | 1942.17
75.1 | 205.217 | 2090.12
75.11 | 230.337 | 2125.58
75.12 | 222.273 | 2326.01
75.13 | 240.726 | 2221.49
75.14 | 231.383 | 2412.65
75.15 | 257.446 | 2494.04
75.16 | 226.783 | 2515.18
75.17 | 214.196 | 2534.65
75.18 | 238.583 | 2678.36
75.19 | 208.639 | 2665.8
75.2 | 217.186 | 2698.14
75.21 | 227.24 | 2692.09
75.22 | 212.124 | 2657.44
75.23 | 239.315 | 2666.61
75.24 | 207.666 | 2721.42
75.25 | 234.05 | 2730.42
75.26 | 221.856 | 2701.06
75.27 | 217.114 | 2623.73
75.28 | 227.084 | 2677.69
75.29 | 210.474 | 2608.39
75.3 | 231.787 | 2515.52
75.31 | 216.863 | 2445.7
75.32 | 197.742 | 2386.72
75.33 | 229.921 | 2360.02
75.34 | 218.481 | 2416.2
75.35 | 214.632 | 2301.59
75.36 | 222.338 | 2289.45
75.37 | 212.479 | 2223.92
75.38 | 200.618 | 2134.74
75.39 | 213.745 | 2054.37
75.4 | 247.589 | 1996.51
75.41 | 229.117 | 1917.95
75.42 | 211.272 | 1783.43
75.43 | 227.419 | 1866.05
75.44 | 220.069 | 1806.26
75.45 | 241.337 | 1734.75
75.46 | 197.441 | 1628.02
75.47 | 223.088 | 1574.12
75.48 | 225.215 | 1504.14
75.49 | 243.556 | 1487.19
75.5 | 213.262 | 1371.94
75.51 | 187.986 | 1237.11
75.52 | 210.997 | 1185.8
75.53 | 210.147 | 1114.88
75.54 | 237.374 | 1091.41
75.55 | 201.161 | 1033.34
75.56 | 223.261 | 934.339
75.57 | 204.694 | 913.307
75.58 | 197.535 | 822.021
75.59 | 211.289 | 786.771
75.6 | 204.481 | 770.012
75.61 | 219.519 | 701.758
75.62 | 189.558 | 691.632
75.63 | 201.2 | 652.116
75.64 | 223.729 | 597.981
75.65 | 199.867 | 569.211
75.66 | 222.364 | 494.295
75.67 | 224.796 | 476.49
75.68 | 222.079 | 463.978
75.69 | 214.878 | 430.084
75.7 | 220.887 | 415.495
75.71 | 206.924 | 383.302
75.72 | 206.546 | 362.776
75.73 | 234.514 | 311.283
75.74 | 236.127 | 314.049
75.75 | 251.341 | 298.744
75.76 | 212.188 | 261.726
75.77 | 198.366 | 275.303
75.78 | 184.595 | 256.392
75.79 | 188.663 | 269.525
75.8 | 202.823 | 250.234
75.81 | 212.958 | 230.095
75.82 | 208.758 | 235.083
75.83 | 204.391 | 204.671
75.84 | 226.292 | 218.538
75.85 | 188.642 | 198.659
75.86 | 218.663 | 213.235
75.87 | 211.974 | 236.096
75.88 | 226.783 | 219.303
75.89 | 204.364 | 191.612
75.9 | 210.125 | 183.653
75.91 | 232.148 | 183.487
75.92 | 204.416 | 204.097
75.93 | 216.128 | 177.999
75.94 | 204.013 | 188.018
75.95 | 216.795 | 213.693
75.96 | 208.974 | 181.475
75.97 | 211.097 | 186.62
75.98 | 219.475 | 164.477
75.99 | 228.405 | 186.032
76 | 235.667 | 180.143
76.01 | 212.141 | 189.596
76.02 | 218.69 | 156.868
76.03 | 231.89 | 170.347
76.04 | 236.085 | 173.853
76.05 | 201.521 | 143.124
76.06 | 216.372 | 152.402
76.07 | 209.679 | 158.539
76.08 | 216.586 | 172.2
76.09 | 207.956 | 162.726
76.1 | 218.638 | 153.315
76.11 | 215.197 | 159.915
76.12 | 193.418 | 149.956
76.13 | 203.093 | 158.349
76.14 | 209.316 | 128.152
76.15 | 211.707 | 134.551
76.16 | 217.028 | 147.983
76.17 | 202.927 | 144.33
76.18 | 218.832 | 143.405
76.19 | 222.737 | 134.488
76.2 | 221.201 | 160.691
76.21 | 205.675 | 151.529
76.22 | 204.775 | 135.574
76.23 | 201.393 | 130.221
76.24 | 211.515 | 144.06
76.25 | 235.88 | 137.53
76.26 | 204.136 | 150.156
76.27 | 187.324 | 148.713
76.28 | 207.195 | 159.163
76.29 | 244.093 | 147.961
76.3 | 204.906 | 148.858
76.31 | 188.395 | 131.839
76.32 | 200.21 | 120.326
76.33 | 224.156 | 133.193
76.34 | 239.142 | 157.053
76.35 | 199.983 | 146.746
76.36 | 213.201 | 128.616
76.37 | 222.282 | 150.865
76.38 | 198.974 | 123.903
76.39 | 232.869 | 130.855
76.4 | 204.252 | 120.706
76.41 | 196.947 | 125.692
76.42 | 231.875 | 133.932
76.43 | 233.434 | 124.54
76.44 | 223.205 | 153.721
76.45 | 204.885 | 131.895
76.46 | 197.543 | 110.674
76.47 | 208.309 | 110.32
76.48 | 192.124 | 128.88
76.49 | 200.044 | 140.833
76.5 | 201.7 | 142.836
76.51 | 194.926 | 124.91
76.52 | 187.316 | 123.355
76.53 | 231.091 | 143.48
76.54 | 200.506 | 133.223
76.55 | 213.789 | 126.708
76.56 | 191.949 | 146.48
76.57 | 195.246 | 144.54
76.58 | 242.618 | 118.41
76.59 | 214.077 | 133.594
76.6 | 211.166 | 127.173
76.61 | 188.267 | 129.823
76.62 | 223.54 | 127.079
76.63 | 209.733 | 124.429
76.64 | 213.06 | 109.468
76.65 | 195.115 | 111.561
76.66 | 187.435 | 103.465
76.67 | 203.878 | 131.062
76.68 | 224.785 | 138.065
76.69 | 214.722 | 116.426
76.7 | 216.383 | 124.219
76.71 | 197.333 | 139.34
76.72 | 215.074 | 127.108
76.73 | 239.917 | 130.664
76.74 | 206.97 | 118.905
76.75 | 215.158 | 128.031
76.76 | 200.482 | 117.338
76.77 | 214.972 | 110.857
76.78 | 235.576 | 107.805
76.79 | 191.004 | 105.43
76.8 | 197.218 | 132.639
76.81 | 195.863 | 144.238
76.82 | 191.885 | 130.845
76.83 | 241.04 | 148.27
76.84 | 235.156 | 110.417
76.85 | 189.572 | 119.162
76.86 | 226.479 | 128.85
76.87 | 212.584 | 137.912
76.88 | 239.923 | 113.317
76.89 | 201.062 | 122.312
76.9 | 230.98 | 120.509
76.91 | 202.878 | 144.019
76.92 | 211.297 | 99.9411
76.93 | 227.839 | 139.699
76.94 | 225.923 | 120.231
76.95 | 202.1 | 122.059
76.96 | 201.835 | 118.352
76.97 | 205.393 | 118.905
76.98 | 238.792 | 121.192
76.99 | 213.085 | 123.09
77 | 201.929 | 126.152
77.01 | 248.783 | 125.342
77.02 | 227.56 | 125.785
77.03 | 200.882 | 98.6362
77.04 | 207.37 | 119.424
77.05 | 204.777 | 112.922
77.06 | 230.681 | 130.49
77.07 | 187.301 | 126.982
77.08 | 201.71 | 116.808
77.09 | 221.806 | 119.133
77.1 | 221.056 | 139.604
77.11 | 213.057 | 90.6268
77.12 | 211.827 | 110.111
77.13 | 208.141 | 110.698
77.14 | 215.048 | 114.41
77.15 | 199.51 | 107.532
77.16 | 204.692 | 128.914
77.17 | 215.882 | 106.688
77.18 | 234.052 | 120.514
77.19 | 191.026 | 123.584
77.2 | 216.522 | 114.042
77.21 | 196.362 | 118.698
77.22 | 213.176 | 128.267
77.23 | 215.17 | 134.721
77.24 | 210.885 | 118.514
77.25 | 207.649 | 116.853
77.26 | 215.867 | 123.039
77.27 | 194.126 | 116.691
77.28 | 225.434 | 118.357
77.29 | 218.85 | 126.554
77.3 | 207.72 | 111.317
77.31 | 198.091 | 128.398
77.32 | 184.217 | 124.294
77.33 | 208.915 | 111.635
77.34 | 221.76 | 129.326
77.35 | 225.437 | 118.803
77.36 | 215.445 | 112.793
77.37 | 234.898 | 101.383
77.38 | 240.895 | 115.76
77.39 | 196.953 | 112.011
77.4 | 218.817 | 104.326
77.41 | 234.504 | 119.418
77.42 | 232.029 | 97.3928
77.43 | 197.456 | 114.149
77.44 | 206.404 | 119.326
77.45 | 201.648 | 116.564
77.46 | 216.149 | 86.1118
77.47 | 194.042 | 121.413
77.48 | 206.777 | 108.329
77.49 | 213.068 | 107.053
77.5 | 212.749 | 104.792
77.51 | 225.283 | 123.858
77.52 | 214.623 | 105.045
77.53 | 209.897 | 117.919
77.54 | 237.721 | 116.727
77.55 | 241.359 | 137.487
77.56 | 220.548 | 111.14
77.57 | 221.394 | 107.563
77.58 | 201.555 | 103.873
77.59 | 205.63 | 118.914
77.6 | 209.668 | 100.646
77.61 | 231.127 | 87.0485
77.62 | 208.106 | 121.987
77.63 | 200.359 | 104.547
77.64 | 207.975 | 109.999
77.65 | 192.517 | 100.507
77.66 | 244.967 | 107.248
77.67 | 220.433 | 108.87
77.68 | 194.307 | 107.688
77.69 | 208.31 | 113.558
77.7 | 231.419 | 94.8046
77.71 | 224.905 | 116.218
77.72 | 215.965 | 132.796
77.73 | 195.678 | 109.308
77.74 | 226.421 | 97.0599
77.75 | 207.374 | 106.019
77.76 | 222.111 | 96.0838
77.77 | 232.149 | 97.4062
77.78 | 231.471 | 115.115
77.79 | 227.081 | 103.424
77.8 | 191.497 | 114.216
77.81 | 237.385 | 105.18
77.82 | 189.544 | 100.525
77.83 | 198.082 | 110.748
77.84 | 215.96 | 110.568
77.85 | 199.869 | 108.455
77.86 | 180.41 | 121.157
77.87 | 202.623 | 86.4155
77.88 | 207.77 | 107.854
77.89 | 196.662 | 118.101
77.9 | 200.017 | 116.258
77.91 | 206.813 | 107.046
77.92 | 242.477 | 112.684
77.93 | 214.741 | 106.889
77.94 | 207.341 | 106.62
77.95 | 209.036 | 110.596
77.96 | 206.185 | 110.125
77.97 | 232.258 | 101.673
77.98 | 214.963 | 94.4273
77.99 | 225.895 | 112.698
78 | 196.78 | 110.375
78.01 | 221.364 | 119.633
78.02 | 211.013 | 98.5111
78.03 | 222.53 | 110.713
78.04 | 200.267 | 104.475
78.05 | 224.84 | 108.699
78.06 | 197.26 | 99.3805
78.07 | 215.381 | 108.658
78.08 | 217.954 | 109.669
78.09 | 172.768 | 113.381
78.1 | 207.609 | 115.51
78.11 | 218.883 | 100.08
78.12 | 220.339 | 112.621
78.13 | 217.792 | 105.16
78.14 | 190.764 | 108.56
78.15 | 210.569 | 109.661
78.16 | 216.756 | 106.626
78.17 | 211.743 | 88.7218
78.18 | 224.159 | 117.451
78.19 | 201.283 | 97.9346
78.2 | 215.18 | 131.264
78.21 | 220.494 | 121.438
78.22 | 212.164 | 126.439
78.23 | 228.789 | 121.457
78.24 | 220.443 | 105.263
78.25 | 241.418 | 115.053
78.26 | 197.036 | 99.545
78.27 | 212.768 | 101.11
78.28 | 207.906 | 91.5112
78.29 | 178.303 | 124.215
78.3 | 201.184 | 102.539
78.31 | 227.065 | 113.096
78.32 | 192.794 | 110.618
78.33 | 195.987 | 115.788
78.34 | 205.268 | 102.764
78.35 | 204.343 | 99.6337
78.36 | 195.509 | 113.188
78.37 | 225.89 | 103.566
78.38 | 194.221 | 112.897
78.39 | 198.145 | 115.503
78.4 | 204.655 | 116.58
78.41 | 216.561 | 117.109
78.42 | 211.573 | 94.7227
78.43 | 218.611 | 103.055
78.44 | 230.107 | 112.071
78.45 | 210.732 | 101.421
78.46 | 221.889 | 115.938
78.47 | 203.214 | 113.793
78.48 | 213.972 | 102.936
78.49 | 214.126 | 109.149
78.5 | 214.501 | 114.763
78.51 | 217.216 | 121.685
78.52 | 193.044 | 98.2423
78.53 | 176.38 | 101.26
78.54 | 195.543 | 114.668
78.55 | 207.154 | 93.4413
78.56 | 212.569 | 119.153
78.57 | 206.506 | 133.442
78.58 | 207.454 | 108.769
78.59 | 229.654 | 90.8029
78.6 | 233.329 | 122.005
78.61 | 221.118 | 106.402
78.62 | 209.904 | 114.53
78.63 | 202.999 | 106.073
78.64 | 195.146 | 112.135
78.65 | 237.434 | 109.652
78.66 | 250.083 | 103.923
78.67 | 229.896 | 116.372
78.68 | 213.886 | 98.0435
78.69 | 201.486 | 106.391
78.7 | 200.734 | 102.037
78.71 | 228.069 | 106.197
78.72 | 218.714 | 107.937
78.73 | 198.358 | 104.12
78.74 | 215.673 | 108.989
78.75 | 223.202 | 112.454
78.76 | 211.016 | 105.758
78.77 | 241.665 | 97.5537
78.78 | 228.134 | 97.2203
78.79 | 231.834 | 103.813
78.8 | 221.317 | 92.1563
78.81 | 209.065 | 124.137
78.82 | 201.978 | 102.469
78.83 | 210.453 | 106.99
78.84 | 185.907 | 113.424
78.85 | 219.137 | 114.153
78.86 | 203.204 | 93.8248
78.87 | 222.937 | 116.574
78.88 | 220.141 | 92.9471
78.89 | 200.617 | 113.966
78.9 | 226.676 | 115.838
78.91 | 243.271 | 124.362
78.92 | 243.693 | 73.7186
78.93 | 205.578 | 98.6408
78.94 | 220.091 | 113.811
78.95 | 231.143 | 104.989
78.96 | 204.835 | 99.8521
78.97 | 198.046 | 109.871
78.98 | 213.673 | 95.0439
78.99 | 202.652 | 96.5548
79 | 202.721 | 111.605
79.01 | 225.351 | 108.505
79.02 | 207.887 | 105.662
79.03 | 215.607 | 111.784
79.04 | 211.156 | 118.601
79.05 | 206.791 | 106.585
79.06 | 219.892 | 102.099
79.07 | 183.191 | 112.528
79.08 | 218.285 | 95.6252
79.09 | 208.323 | 92.8805
79.1 | 199.405 | 85.2394
79.11 | 221.983 | 106.626
79.12 | 208.354 | 97.4237
79.13 | 192.21 | 106.631
79.14 | 198.844 | 109.021
79.15 | 209.534 | 107.417
79.16 | 218.299 | 117.516
79.17 | 214.249 | 101.585
79.18 | 199.717 | 109.074
79.19 | 221.924 | 95.2777
79.2 | 213.995 | 123.235
79.21 | 206.124 | 127.154
79.22 | 202.979 | 116.024
79.23 | 229.41 | 86.8988
79.24 | 192.07 | 95.6411
79.25 | 221.21 | 86.4123
79.26 | 229.426 | 94.4487
79.27 | 228.628 | 110.034
79.28 | 197.357 | 109.504
79.29 | 221.716 | 119.105
79.3 | 212.618 | 113.055
79.31 | 193.568 | 101.05
79.32 | 232.732 | 110.55
79.33 | 215.437 | 101.792
79.34 | 205.722 | 100.561
79.35 | 203.297 | 114.445
79.36 | 182.048 | 111.368
79.37 | 232.421 | 102.47
79.38 | 205.605 | 116.565
79.39 | 225.512 | 119.061
79.4 | 201.786 | 74.4871
79.41 | 214.262 | 96.9148
79.42 | 210.022 | 106.787
79.43 | 226.52 | 106.773
79.44 | 201.564 | 105.813
79.45 | 195.619 | 100.521
79.46 | 211.999 | 99.5034
79.47 | 209.054 | 103.903
79.48 | 239.942 | 105.286
79.49 | 204.145 | 105.659
79.5 | 208.209 | 115.072
79.51 | 234.706 | 117.204
79.52 | 226.866 | 117.046
79.53 | 208.995 | 116.351
79.54 | 218.035 | 105.486
79.55 | 214.871 | 110.01
79.56 | 216.094 | 98.3638
79.57 | 221.97 | 112.235
79.58 | 209.065 | 102.277
79.59 | 193.428 | 110.478
79.6 | 214.304 | 113.426
79.61 | 221.727 | 101.322
79.62 | 203.924 | 113.701
79.63 | 230.348 | 113.665
79.64 | 240.515 | 110.116
79.65 | 213.496 | 125.302
79.66 | 236.304 | 98.3564
79.67 | 225.727 | 109.523
79.68 | 217.587 | 106.821
79.69 | 202.798 | 119.15
79.7 | 192.896 | 101.113
79.71 | 203.367 | 109.312
79.72 | 201.668 | 104.452
79.73 | 203.329 | 96.5795
79.74 | 245.943 | 95.4111
79.75 | 249.786 | 118.743
79.76 | 214.17 | 110.069
79.77 | 212.048 | 120.556
79.78 | 229.091 | 105.144
79.79 | 214.56 | 105.447
79.8 | 250.725 | 100.229
79.81 | 196.597 | 104.487
79.82 | 196.034 | 82.8152
79.83 | 214.455 | 111.906
79.84 | 197.395 | 104.791
79.85 | 222.4 | 109.045
79.86 | 212.887 | 98.1496
79.87 | 226.213 | 103.263
79.88 | 223.505 | 98.1076
79.89 | 202.165 | 114.16
79.9 | 205.569 | 103.984
79.91 | 218.3 | 103.154
79.92 | 216.865 | 96.5672
79.93 | 210.267 | 108.437
79.94 | 202.775 | 114.171
79.95 | 253.418 | 98.5655
79.96 | 206.743 | 88.7514
79.97 | 185.953 | 109.903
79.98 | 236.74 | 111.261
79.99 | 202.559 | 93.2402
80 | 208.139 | 97.5664
80.01 | 222.036 | 101.421
80.02 | 221.388 | 122.413
80.03 | 228.783 | 107.101
80.04 | 200.885 | 94.6926
80.05 | 230.454 | 108.612
80.06 | 205.789 | 113.438
80.07 | 201.723 | 97.8435
80.08 | 197.059 | 105.916
80.09 | 221.04 | 122.473
80.1 | 225.622 | 106.296
80.11 | 203.673 | 114.553
80.12 | 198.746 | 101.062
80.13 | 226.934 | 89.918
80.14 | 205.732 | 120.232
80.15 | 227.766 | 106.858
80.16 | 209.767 | 100.777
80.17 | 238.289 | 102.884
80.18 | 204.52 | 106.357
80.19 | 213.401 | 99.8692
80.2 | 238.898 | 91.4853
80.21 | 233.474 | 120.453
80.22 | 231.457 | 107.602
80.23 | 205.977 | 90.9716
80.24 | 222.006 | 102.482
80.25 | 237.645 | 115.511
80.26 | 207.712 | 118.536
80.27 | 205.535 | 106.987
80.28 | 203.349 | 94.3761
80.29 | 243.739 | 103.15
80.3 | 240.01 | 107.314
80.31 | 229.443 | 96.662
80.32 | 237.428 | 108.812
80.33 | 227.783 | 116.985
80.34 | 203.611 | 103.645
80.35 | 212.245 | 105.609
80.36 | 215.773 | 101.713
80.37 | 207.561 | 93.6297
80.38 | 206.466 | 93.1106
80.39 | 233.174 | 101.333
80.4 | 195.673 | 114.029
80.41 | 218.996 | 115.34
80.42 | 214.555 | 106.186
80.43 | 229.847 | 104.679
80.44 | 221.316 | 112.607
80.45 | 219.681 | 129.022
80.46 | 206.581 | 95.6146
80.47 | 213.479 | 115.078
80.48 | 212.342 | 106.027
80.49 | 217.426 | 95.2946
80.5 | 206.401 | 96.4962
80.51 | 223.457 | 101.306
80.52 | 197.294 | 106.436
80.53 | 216.301 | 107.524
80.54 | 228.688 | 101.841
80.55 | 209.749 | 103.657
80.56 | 210.251 | 108.883
80.57 | 232.294 | 100.48
80.58 | 206.922 | 104.117
80.59 | 213.006 | 100.723
80.6 | 228.059 | 100.813
80.61 | 207.693 | 105.872
80.62 | 217.906 | 111.137
80.63 | 226.338 | 112.938
80.64 | 238.154 | 104.855
80.65 | 236.313 | 92.5484
80.66 | 241.861 | 106.089
80.67 | 206.898 | 100.256
80.68 | 214.488 | 101.758
80.69 | 245.179 | 103.047
80.7 | 188.021 | 117.914
80.71 | 210.211 | 113.54
80.72 | 222.733 | 124.277
80.73 | 189.716 | 108.732
80.74 | 230.991 | 123.134
80.75 | 223.17 | 115.447
80.76 | 210.4 | 97.8368
80.77 | 208.688 | 114.804
80.78 | 206.878 | 110.709
80.79 | 219.192 | 119.714
80.8 | 228.365 | 99.9608
80.81 | 200.963 | 103.67
80.82 | 208.444 | 104.538
80.83 | 233.586 | 100.306
80.84 | 213.602 | 99.5377
80.85 | 228.552 | 88.9251
80.86 | 223.124 | 86.8858
80.87 | 217.203 | 107.567
80.88 | 205.345 | 109.294
80.89 | 198.292 | 115.057
80.9 | 217.119 | 114.961
80.91 | 213.572 | 99.9018
80.92 | 206.931 | 109.561
80.93 | 242.639 | 129.712
80.94 | 209.904 | 95.2961
80.95 | 217.146 | 99.5788
80.96 | 237.476 | 126.94
80.97 | 226.421 | 99.1065
80.98 | 223.735 | 112.213
80.99 | 230.429 | 99.5901
81 | 229.14 | 112.946
81.01 | 237.788 | 110.71
81.02 | 210.68 | 126.859
81.03 | 211.298 | 112.607
81.04 | 213.084 | 98.4277
81.05 | 205.287 | 124.273
81.06 | 230.471 | 94.4754
81.07 | 215.995 | 115.859
81.08 | 204.418 | 99.9786
81.09 | 197.937 | 112.475
81.1 | 242.467 | 109.481
81.11 | 223.869 | 114.373
81.12 | 212.422 | 95.5814
81.13 | 206.048 | 104.637
81.14 | 216.429 | 116.113
81.15 | 232.962 | 125.012
81.16 | 222.04 | 110.223
81.17 | 217.011 | 113.868
81.18 | 209.188 | 92.4223
81.19 | 217.286 | 106.109
81.2 | 182.039 | 107.757
81.21 | 220.379 | 105.224
81.22 | 225.526 | 118.077
81.23 | 198.438 | 109.132
81.24 | 240.15 | 117.393
81.25 | 235.739 | 114.046
81.26 | 209.852 | 106.529
81.27 | 219.922 | 114.768
81.28 | 231.613 | 113.655
81.29 | 243.865 | 113.799
81.3 | 212.916 | 115.465
81.31 | 229.959 | 120.938
81.32 | 252.057 | 103.821
81.33 | 242.708 | 109.934
81.34 | 227.391 | 108.731
81.35 | 250.568 | 114.188
81.36 | 245.167 | 111.686
81.37 | 233.848 | 118.354
81.38 | 239.924 | 105.967
81.39 | 222.791 | 113.031
81.4 | 253.806 | 99.2515
81.41 | 228.899 | 111.797
81.42 | 242.954 | 95.2124
81.43 | 263.031 | 99.4118
81.44 | 268.368 | 94.9947
81.45 | 230.763 | 114.017
81.46 | 239.693 | 111.004
81.47 | 236.083 | 116.631
81.48 | 248.875 | 116.253
81.49 | 266.959 | 106.126
81.5 | 257.619 | 101.81
81.51 | 281.388 | 120.058
81.52 | 246.639 | 109.601
81.53 | 262.543 | 100.194
81.54 | 270.985 | 101.241
81.55 | 255.12 | 112.842
81.56 | 251.23 | 107.125
81.57 | 257.239 | 111.824
81.58 | 279.183 | 98.0849
81.59 | 254.874 | 94.5745
81.6 | 241.161 | 107.391
81.61 | 277.733 | 96.8061
81.62 | 251.448 | 111.591
81.63 | 273.628 | 114.752
81.64 | 303.514 | 120.28
81.65 | 284.327 | 102.005
81.66 | 296.894 | 110.996
81.67 | 268.033 | 124.596
81.68 | 273.189 | 96.6238
81.69 | 293.172 | 133.378
81.7 | 263.338 | 109.858
81.71 | 286.561 | 96.7731
81.72 | 290.046 | 113.941
81.73 | 273.226 | 112.91
81.74 | 305.072 | 104.218
81.75 | 284.874 | 134.454
81.76 | 281.127 | 92.1909
81.77 | 296.933 | 120.202
81.78 | 272.275 | 104.794
81.79 | 290.624 | 111.542
81.8 | 243.57 | 126.813
81.81 | 274.435 | 115.438
81.82 | 263.799 | 108.282
81.83 | 290.041 | 114.852
81.84 | 272.252 | 112.27
81.85 | 300.237 | 108.318
81.86 | 265.083 | 110.13
81.87 | 270.43 | 113.515
81.88 | 285.784 | 109.624
81.89 | 276.563 | 96.0093
81.9 | 268.129 | 109.06
81.91 | 252.072 | 116.217
81.92 | 270.218 | 107.51
81.93 | 250.383 | 102.517
81.94 | 253.217 | 99.9768
81.95 | 248.048 | 116.317
81.96 | 272.573 | 112.965
81.97 | 253.272 | 130.125
81.98 | 285.644 | 115.432
81.99 | 246.328 | 106.385
82 | 266.571 | 122.841
82.01 | 277.306 | 108.218
82.02 | 252.775 | 107.242
82.03 | 256.128 | 107.038
82.04 | 253.33 | 113.953
82.05 | 265.711 | 106.778
82.06 | 239.908 | 117.629
82.07 | 263.307 | 113.56
82.08 | 216.566 | 121.441
82.09 | 270.178 | 108.828
82.1 | 241.874 | 116.962
82.11 | 241.554 | 104.545
82.12 | 259.749 | 114.404
82.13 | 224.788 | 113.392
82.14 | 229.382 | 105.85
82.15 | 242.792 | 113.012
82.16 | 233.572 | 111.181
82.17 | 215.89 | 113.711
82.18 | 250.223 | 119.177
82.19 | 224.578 | 119.604
82.2 | 218.117 | 91.4078
82.21 | 238.237 | 131.579
82.22 | 221.746 | 114.013
82.23 | 233.667 | 123.295
82.24 | 225.937 | 111.734
82.25 | 254.205 | 106.153
82.26 | 198.862 | 110.036
82.27 | 241.347 | 104.487
82.28 | 223.848 | 122.571
82.29 | 217.385 | 106.01
82.3 | 237.735 | 135.621
82.31 | 205.242 | 131.191
82.32 | 220.143 | 116.78
82.33 | 217.522 | 100.73
82.34 | 223.303 | 114.288
82.35 | 226.179 | 114.825
82.36 | 234.592 | 116.849
82.37 | 210.8 | 110.912
82.38 | 232.17 | 121.86
82.39 | 208.885 | 119.185
82.4 | 207.595 | 113.36
82.41 | 212.236 | 124.336
82.42 | 220.191 | 129.804
82.43 | 221.706 | 110.621
82.44 | 201.339 | 116.054
82.45 | 209.3 | 132.525
82.46 | 227.446 | 123.825
82.47 | 209.523 | 119.053
82.48 | 209.866 | 132.464
82.49 | 217.125 | 112.015
82.5 | 213.956 | 120.182
82.51 | 211.731 | 108.896
82.52 | 213.358 | 106.053
82.53 | 219.695 | 110.482
82.54 | 230.909 | 131.832
82.55 | 242.605 | 102.718
82.56 | 260.578 | 115.518
82.57 | 234.019 | 115.051
82.58 | 196.262 | 121.402
82.59 | 208.491 | 129.969
82.6 | 210.164 | 114.067
82.61 | 224.777 | 115.369
82.62 | 219.414 | 97.8076
82.63 | 216.097 | 95.486
82.64 | 212.16 | 116.826
82.65 | 202.16 | 105.057
82.66 | 232.475 | 135.949
82.67 | 215.708 | 109.085
82.68 | 223.094 | 133.143
82.69 | 215.4 | 129.598
82.7 | 239.449 | 107.28
82.71 | 244.295 | 116.964
82.72 | 218.037 | 123.696
82.73 | 233.052 | 118.463
82.74 | 216.388 | 116.793
82.75 | 195.432 | 116.721
82.76 | 226.833 | 118.588
82.77 | 215.385 | 115.582
82.78 | 225.992 | 117.219
82.79 | 216.182 | 115.188
82.8 | 243.153 | 127.518
82.81 | 215.147 | 124.748
82.82 | 211.476 | 128.848
82.83 | 227.251 | 125.142
82.84 | 208.289 | 119.767
82.85 | 200.196 | 141.045
82.86 | 211.76 | 132.149
82.87 | 199.805 | 115.291
82.88 | 215.827 | 124.193
82.89 | 225.783 | 120.509
82.9 | 217.345 | 112.987
82.91 | 233.225 | 123.659
82.92 | 236.685 | 133.432
82.93 | 201.717 | 124.751
82.94 | 213.408 | 135.828
82.95 | 212.186 | 123.82
82.96 | 231.423 | 121.573
82.97 | 220.478 | 129.261
82.98 | 221.204 | 133.587
82.99 | 224.022 | 115.326
83 | 216.389 | 122.694
83.01 | 238.274 | 136.444
83.02 | 227.613 | 141.467
83.03 | 222.968 | 134.055
83.04 | 220.165 | 117.014
83.05 | 216.049 | 138.553
83.06 | 237.308 | 137.051
83.07 | 214.464 | 144.353
83.08 | 228.724 | 125.646
83.09 | 232.196 | 153.467
83.1 | 226.363 | 133.68
83.11 | 220.128 | 136.884
83.12 | 219.5 | 133.357
83.13 | 185.11 | 123.57
83.14 | 195.162 | 150.907
83.15 | 242.268 | 152.402
83.16 | 231.119 | 150.631
83.17 | 222.881 | 119.921
83.18 | 225.826 | 132.326
83.19 | 239.567 | 130.494
83.2 | 223.488 | 135.645
83.21 | 205.479 | 147.801
83.22 | 215.737 | 137.637
83.23 | 212.697 | 174.135
83.24 | 221.916 | 168.53
83.25 | 231.422 | 149.509
83.26 | 226.462 | 162.244
83.27 | 207.418 | 169.401
83.28 | 245.397 | 176.385
83.29 | 223.475 | 157.158
83.3 | 218.102 | 159.659
83.31 | 197.069 | 177.617
83.32 | 231.661 | 164.262
83.33 | 214.91 | 170.991
83.34 | 243.075 | 194.539
83.35 | 214.82 | 191.782
83.36 | 237.959 | 193.116
83.37 | 220.172 | 176.088
83.38 | 214.075 | 206.773
83.39 | 204.994 | 200.891
83.4 | 213.465 | 204.049
83.41 | 226.483 | 222.154
83.42 | 203.986 | 187.615
83.43 | 202.465 | 208.106
83.44 | 214.324 | 209.456
83.45 | 217.053 | 236.288
83.46 | 228.847 | 256.905
83.47 | 240.425 | 233.154
83.48 | 205.568 | 233.343
83.49 | 230.709 | 252.059
83.5 | 215.368 | 273.066
83.51 | 239.383 | 280.543
83.52 | 213.412 | 283.538
83.53 | 219.796 | 290.248
83.54 | 221.599 | 322.249
83.55 | 216.86 | 335.559
83.56 | 205.935 | 313.205
83.57 | 207.361 | 328.498
83.58 | 224.024 | 365.075
83.59 | 220.202 | 372.471
83.6 | 188.342 | 393.328
83.61 | 234.591 | 430.618
83.62 | 211.425 | 476.557
83.63 | 210.14 | 503.514
83.64 | 245.933 | 512.8
83.65 | 200.503 | 556.718
83.66 | 225.154 | 597.483
83.67 | 217.286 | 689.79
83.68 | 195.534 | 729.959
83.69 | 231.972 | 728.186
83.7 | 220.555 | 904.989
83.71 | 199.557 | 919.555
83.72 | 219.336 | 928.644
83.73 | 221.308 | 1059.45
83.74 | 213.71 | 1035.15
83.75 | 232.664 | 1185.52
83.76 | 226.37 | 1249.59
83.77 | 199.501 | 1295.37
83.78 | 206.217 | 1321.96
83.79 | 211.135 | 1443.82
83.8 | 203.806 | 1479.93
83.81 | 201.054 | 1589.78
83.82 | 193.884 | 1665.81
83.83 | 222.305 | 1685.1
83.84 | 242.791 | 1708.86
83.85 | 236.609 | 1717.37
83.86 | 203.792 | 1862.21
83.87 | 259.192 | 1909.75
83.88 | 196.496 | 1949.65
83.89 | 256.905 | 1976.87
83.9 | 220.589 | 1957.73
83.91 | 248.517 | 2008.79
83.92 | 197.156 | 1949.9
83.93 | 237.051 | 2034.21
83.94 | 248.679 | 2059.48
83.95 | 234.984 | 1991.74
83.96 | 228.704 | 1986.76
83.97 | 229.44 | 2092.32
83.98 | 228.146 | 2030.91
83.99 | 225.021 | 2019.34
84 | 227.906 | 1921.94
84.01 | 192.537 | 1982.2
84.02 | 224.605 | 1952.72
84.03 | 230.639 | 1900.8
84.04 | 206.479 | 1872.15
84.05 | 220.888 | 1836.21
84.06 | 252.943 | 1744.19
84.07 | 221.947 | 1762.39
84.08 | 234.517 | 1556.54
84.09 | 224.655 | 1615.3
84.1 | 217.696 | 1558.49
84.11 | 223.027 | 1554.15
84.12 | 233.525 | 1521.83
84.13 | 235.121 | 1455.48
84.14 | 228.629 | 1451.83
84.15 | 242.962 | 1417.74
84.16 | 228.466 | 1279.34
84.17 | 235.557 | 1358.13
84.18 | 231.42 | 1320.26
84.19 | 206.289 | 1227.24
84.2 | 212.939 | 1248.57
84.21 | 250.118 | 1150.95
84.22 | 246.36 | 1112.46
84.23 | 206.33 | 1069.39
84.24 | 229.669 | 1014.82
84.25 | 219.515 | 1002.58
84.26 | 219.428 | 1005.85
84.27 | 203.268 | 894.481
84.28 | 216.729 | 883.117
84.29 | 228.215 | 882.697
84.3 | 195.61 | 799.364
84.31 | 237.496 | 780.428
84.32 | 204.256 | 665.215
84.33 | 221.54 | 668.907
84.34 | 233.575 | 627.686
84.35 | 201.861 | 626.061
84.36 | 221.195 | 578.32
84.37 | 219.214 | 506.818
84.38 | 223.074 | 494.013
84.39 | 224.597 | 491.579
84.4 | 220.079 | 415.844
84.41 | 210.333 | 417.754
84.42 | 212.066 | 367.28
84.43 | 215.167 | 349.553
84.44 | 232.937 | 332.128
84.45 | 217.592 | 341.155
84.46 | 208.728 | 309.178
84.47 | 251.662 | 272.095
84.48 | 220.212 | 261.436
84.49 | 219.794 | 233.194
84.5 | 206.671 | 262.125
84.51 | 225.257 | 225.928
84.52 | 219.296 | 229.994
84.53 | 247.055 | 232.131
84.54 | 223.862 | 192.233
84.55 | 197.06 | 204.249
84.56 | 217.177 | 221.658
84.57 | 225.163 | 183.085
84.58 | 206.034 | 160.084
84.59 | 228.074 | 190.308
84.6 | 221.878 | 154.037
84.61 | 208.715 | 160.145
84.62 | 227.258 | 156.678
84.63 | 223.682 | 164.906
84.64 | 229.119 | 149.299
84.65 | 243.229 | 168.297
84.66 | 216.392 | 155.356
84.67 | 201.579 | 132.612
84.68 | 227.785 | 144.913
84.69 | 251.794 | 142.444
84.7 | 204.127 | 160.484
84.71 | 214.464 | 142.317
84.72 | 217.447 | 132.972
84.73 | 229.004 | 148.808
84.74 | 220.537 | 154.982
84.75 | 242.587 | 136.087
84.76 | 204.332 | 143.952
84.77 | 223.818 | 130.714
84.78 | 226.347 | 137.188
84.79 | 200.581 | 147.025
84.8 | 217.203 | 139.289
84.81 | 213.709 | 104.911
84.82 | 219.197 | 121.827
84.83 | 218.691 | 139.024
84.84 | 222.761 | 124.741
84.85 | 204.104 | 138.6
84.86 | 220.969 | 123.295
84.87 | 237.422 | 128.568
84.88 | 209.47 | 122.317
84.89 | 212.076 | 116.374
84.9 | 217.225 | 137.577
84.91 | 216.955 | 135.256
84.92 | 212.1 | 132.12
84.93 | 234.049 | 135.972
84.94 | 224.241 | 128.576
84.95 | 231.155 | 116.277
84.96 | 229.796 | 107.999
84.97 | 223.858 | 132.102
84.98 | 223.121 | 119.045
84.99 | 218.403 | 129.146
85 | 225.162 | 118.666
85.01 | 242.055 | 114.338
85.02 | 225.05 | 139.334
85.03 | 219.608 | 114.239
85.04 | 203.066 | 109.245
85.05 | 249.277 | 122.129
85.06 | 234.605 | 124.463
85.07 | 208.45 | 103.21
85.08 | 205.611 | 125.332
85.09 | 203.589 | 119.471
85.1 | 220.819 | 135.562
85.11 | 212.23 | 112.35
85.12 | 215.194 | 115.157
85.13 | 215.109 | 111.327
85.14 | 210.63 | 105.885
85.15 | 218.208 | 122.346
85.16 | 225.344 | 93.1766
85.17 | 219.085 | 134.606
85.18 | 221.657 | 107.32
85.19 | 246.45 | 114.643
85.2 | 213.784 | 109.463
85.21 | 224.951 | 128.554
85.22 | 240.933 | 105.052
85.23 | 211.13 | 105.104
85.24 | 216.195 | 100.97
85.25 | 212.542 | 105.1
85.26 | 231.706 | 106.454
85.27 | 207.969 | 105.052
85.28 | 238.039 | 108.103
85.29 | 226.425 | 108.251
85.3 | 234.488 | 103.203
85.31 | 223.442 | 136.143
85.32 | 216.705 | 109.507
85.33 | 202.846 | 103.029
85.34 | 217.191 | 116.132
85.35 | 204.12 | 108.12
85.36 | 216.915 | 107.975
85.37 | 209.407 | 110.773
85.38 | 220.768 | 106.206
85.39 | 228.898 | 109.888
85.4 | 226.356 | 107.214
85.41 | 257.784 | 103.965
85.42 | 195.228 | 109.378
85.43 | 249.355 | 117.666
85.44 | 234.014 | 114.399
85.45 | 205.37 | 111.971
85.46 | 237.975 | 109.125
85.47 | 224.966 | 101.906
85.48 | 221.942 | 121.977
85.49 | 242.88 | 107.643
85.5 | 239.142 | 101.225
85.51 | 213.153 | 76.8464
85.52 | 216.97 | 87.5193
85.53 | 243.63 | 113.648
85.54 | 206.564 | 108.599
85.55 | 193.867 | 108.51
85.56 | 253.689 | 112.101
85.57 | 219.867 | 108.526
85.58 | 220.518 | 91.5103
85.59 | 207.997 | 95.6212
85.6 | 190.89 | 109.166
85.61 | 236.768 | 93.5407
85.62 | 221.867 | 98.0664
85.63 | 251.992 | 107.38
85.64 | 217.088 | 109.395
85.65 | 253.613 | 111.99
85.66 | 244.201 | 111.22
85.67 | 210.056 | 102.966
85.68 | 193.5 | 109.635
85.69 | 226.789 | 96.7179
85.7 | 219.439 | 113.074
85.71 | 236.773 | 106.422
85.72 | 217.431 | 105.969
85.73 | 227.631 | 102.333
85.74 | 215.592 | 99.8526
85.75 | 247.986 | 96.2143
85.76 | 237.22 | 97.6739
85.77 | 228.427 | 99.8226
85.78 | 232.934 | 104.729
85.79 | 202.15 | 104.084
85.8 | 227.339 | 93.4805
85.81 | 231.642 | 108.164
85.82 | 233.293 | 91.1942
85.83 | 245.637 | 93.332
85.84 | 239.327 | 109.049
85.85 | 183.068 | 107.261
85.86 | 190.954 | 100.657
85.87 | 216.031 | 94.6937
85.88 | 235.175 | 109.252
85.89 | 235.429 | 96.8242
85.9 | 224.855 | 94.3699
85.91 | 219.442 | 91.0289
85.92 | 218.229 | 90.8474
85.93 | 232.961 | 107.27
85.94 | 230.788 | 104.402
85.95 | 231.947 | 101.066
85.96 | 235.614 | 108.839
85.97 | 208.725 | 83.2114
85.98 | 219.414 | 104.967
85.99 | 209.93 | 93.3734
86 | 240.001 | 105.194
86.01 | 201.102 | 107.865
86.02 | 223.287 | 93.5486
86.03 | 235.019 | 82.9502
86.04 | 238.304 | 116.309
86.05 | 215.71 | 92.6228
86.06 | 211.036 | 114.458
86.07 | 251.004 | 107.811
86.08 | 198.486 | 99.4377
86.09 | 221.904 | 101.594
86.1 | 212.861 | 103.653
86.11 | 223.919 | 97.3248
86.12 | 232.783 | 99.1457
86.13 | 249.033 | 95.2412
86.14 | 241.599 | 88.9155
86.15 | 218.016 | 99.8243
86.16 | 227.165 | 103.276
86.17 | 230.184 | 91.809
86.18 | 232.686 | 105.819
86.19 | 256.262 | 121.663
86.2 | 223.874 | 96.5331
86.21 | 236.437 | 122.679
86.22 | 229.548 | 103.916
86.23 | 221.663 | 92.9703
86.24 | 206.511 | 95.8839
86.25 | 235.759 | 92.1017
86.26 | 220.764 | 82.2823
86.27 | 220.687 | 115.585
86.28 | 219.436 | 97.3159
86.29 | 216.036 | 114.29
86.3 | 202.337 | 82.1977
86.31 | 219.081 | 97.3548
86.32 | 221.282 | 84.182
86.33 | 215.14 | 102.675
86.34 | 217.735 | 77.449
86.35 | 238.972 | 93.3813
86.36 | 242.846 | 99.4011
86.37 | 233.049 | 126.957
86.38 | 245.208 | 100.353
86.39 | 229.078 | 90.1331
86.4 | 225.786 | 74.7037
86.41 | 226.475 | 94.0629
86.42 | 223.223 | 98.8072
86.43 | 214.509 | 100.125
86.44 | 242.327 | 87.634
86.45 | 223.64 | 77.1031
86.46 | 217.992 | 100.08
86.47 | 202.984 | 90.0409
86.48 | 230.563 | 79.9145
86.49 | 242.83 | 95.9062
86.5 | 235.096 | 93.9826
86.51 | 232.939 | 102.318
86.52 | 238.857 | 81.5153
86.53 | 222.82 | 96.7559
86.54 | 216.91 | 105.757
86.55 | 243.221 | 78.8709
86.56 | 201.759 | 92.6436
86.57 | 228.691 | 101.287
86.58 | 239.391 | 101.338
86.59 | 212.136 | 99.5604
86.6 | 218.34 | 97.9784
86.61 | 209.302 | 100.347
86.62 | 211.844 | 108.755
86.63 | 223.143 | 95.0548
86.64 | 253.353 | 102.705
86.65 | 236.667 | 101.728
86.66 | 236.949 | 91.3071
86.67 | 244.551 | 102.932
86.68 | 217.183 | 98.4347
86.69 | 219.237 | 94.3624
86.7 | 238.518 | 79.9369
86.71 | 201.574 | 108.922
86.72 | 207.339 | 89.7382
86.73 | 222.935 | 90.4078
86.74 | 226.561 | 107.741
86.75 | 227.529 | 96.9157
86.76 | 258.387 | 106.988
86.77 | 238.627 | 97.6961
86.78 | 241.907 | 103.697
86.79 | 256.561 | 99.729
86.8 | 223.748 | 102.888
86.81 | 209.118 | 72.7815
86.82 | 226.398 | 92.8929
86.83 | 234.316 | 100.592
86.84 | 237.807 | 90.526
86.85 | 206.322 | 93.5526
86.86 | 214.407 | 96.0306
86.87 | 227.623 | 90.5089
86.88 | 206.421 | 96.596
86.89 | 218.445 | 104.779
86.9 | 227.342 | 117.96
86.91 | 222.316 | 106.407
86.92 | 229.148 | 88.1767
86.93 | 226.755 | 91.3695
86.94 | 223.458 | 95.3722
86.95 | 188.423 | 81.2911
86.96 | 219.084 | 79.4822
86.97 | 231.615 | 97.3307
86.98 | 226.639 | 91.0239
86.99 | 221.287 | 82.2732
87 | 222.31 | 96.3241
87.01 | 222.136 | 104.492
87.02 | 223.339 | 82.5193
87.03 | 231.536 | 85.3544
87.04 | 230.378 | 96.74
87.05 | 242.25 | 92.2552
87.06 | 229.938 | 89.8335
87.07 | 211.877 | 99.1065
87.08 | 226.415 | 93.2083
87.09 | 217.77 | 93.3186
87.1 | 222.18 | 101.695
87.11 | 204.645 | 87.5353
87.12 | 208.323 | 85.8747
87.13 | 226.706 | 107.549
87.14 | 238.385 | 82.7997
87.15 | 248.502 | 104.011
87.16 | 226.495 | 83.6588
87.17 | 213.096 | 85.7826
87.18 | 210.236 | 99.6489
87.19 | 225.999 | 94.014
87.2 | 222.332 | 97.9083
87.21 | 230.12 | 79.6471
87.22 | 238.828 | 83.5132
87.23 | 217.734 | 89.9764
87.24 | 246.118 | 77.7544
87.25 | 236.002 | 93.3969
87.26 | 212.71 | 93.6649
87.27 | 242 | 87.9585
87.28 | 242.152 | 98.1186
87.29 | 222.791 | 89.3012
87.3 | 207.748 | 83.0933
87.31 | 229.473 | 104.292
87.32 | 233.754 | 93.3122
87.33 | 224.892 | 114.296
87.34 | 219.669 | 88.6093
87.35 | 258.398 | 91.5415
87.36 | 228.539 | 108.74
87.37 | 241.963 | 81.4728
87.38 | 233.047 | 109.724
87.39 | 225.081 | 107.134
87.4 | 239.27 | 80.7423
87.41 | 212.044 | 86.7074
87.42 | 236.515 | 95.727
87.43 | 244.229 | 86.4838
87.44 | 224.493 | 85.7296
87.45 | 250.909 | 112.857
87.46 | 227.177 | 104.283
87.47 | 242.836 | 99.1529
87.48 | 205.386 | 83.6814
87.49 | 236.817 | 81.0346
87.5 | 209.401 | 81.7114
87.51 | 247.801 | 70.2495
87.52 | 236.29 | 89.6633
87.53 | 234.936 | 100.431
87.54 | 208.035 | 93.7426
87.55 | 221.924 | 99.0931
87.56 | 219.712 | 87.5394
87.57 | 216.451 | 80.7932
87.58 | 236.911 | 84.0974
87.59 | 209.382 | 92.91
87.6 | 225.154 | 86.4319
87.61 | 225.074 | 79.9373
87.62 | 218.564 | 119.452
87.63 | 243.537 | 101.334
87.64 | 217.663 | 85.53
87.65 | 243.578 | 67.6411
87.66 | 209.618 | 103.623
87.67 | 231.471 | 85.9054
87.68 | 251.029 | 88.1861
87.69 | 262.148 | 83.006
87.7 | 228.177 | 97.8873
87.71 | 209.936 | 88.0113
87.72 | 228.631 | 99.3924
87.73 | 239.556 | 97.3238
87.74 | 203.336 | 103.493
87.75 | 230.809 | 86.8977
87.76 | 245.586 | 87.5089
87.77 | 226.247 | 75.1665
87.78 | 227.229 | 98.152
87.79 | 209.892 | 80.8019
87.8 | 197.325 | 98.2722
87.81 | 215.235 | 112.947
87.82 | 210.124 | 108.828
87.83 | 217.111 | 70.3479
87.84 | 265.106 | 106.244
87.85 | 238.742 | 77.0403
87.86 | 225.409 | 93.7164
87.87 | 254.102 | 79.094
87.88 | 210.37 | 77.4691
87.89 | 238.73 | 104.904
87.9 | 209.749 | 109.049
87.91 | 234.986 | 96.8437
87.92 | 219.096 | 98.6351
87.93 | 207.986 | 97.7477
87.94 | 232.243 | 106.345
87.95 | 251.854 | 84.3613
87.96 | 229.328 | 76.6713
87.97 | 234.581 | 89.0824
87.98 | 257.335 | 63.4441
87.99 | 221.272 | 92.7119
88 | 231.171 | 94.2091
88.01 | 222.595 | 75.9034
88.02 | 202.76 | 113.742
88.03 | 230.978 | 94.2366
88.04 | 212.78 | 100.996
88.05 | 239.759 | 104.282
88.06 | 249.076 | 95.1286
88.07 | 221.281 | 94.3631
88.08 | 231.555 | 93.129
88.09 | 239.015 | 88.1531
88.1 | 232.089 | 85.5794
88.11 | 234.37 | 93.4936
88.12 | 234.294 | 75.0987
88.13 | 237.192 | 77.8684
88.14 | 213.749 | 98.0266
88.15 | 259.374 | 86.1721
88.16 | 224.098 | 88.75
88.17 | 224.347 | 77.4822
88.18 | 198.4 | 88.3443
88.19 | 253.657 | 116.512
88.2 | 214.999 | 107.797
88.21 | 222.675 | 83.3942
88.22 | 237.316 | 101.758
88.23 | 213.481 | 88.9461
88.24 | 234.909 | 80.0671
88.25 | 251.505 | 73.8566
88.26 | 228.007 | 95.6163
88.27 | 203.68 | 88.1497
88.28 | 222.933 | 78.4619
88.29 | 223.281 | 90.2183
88.3 | 187.071 | 92.2212
88.31 | 236.095 | 79.1057
88.32 | 220.183 | 77.3188
88.33 | 230.658 | 100.315
88.34 | 230.986 | 112.742
88.35 | 240.085 | 97.7365
88.36 | 234.74 | 106.41
88.37 | 229.96 | 98.8018
88.38 | 226.994 | 82.0578
88.39 | 235.513 | 92.4356
88.4 | 241.114 | 92.717
88.41 | 235.671 | 95.3166
88.42 | 239.483 | 101.987
88.43 | 209.626 | 105.633
88.44 | 265.113 | 87.3202
88.45 | 235.12 | 85.2444
88.46 | 235.575 | 90.3092
88.47 | 219.611 | 101.228
88.48 | 212.807 | 80.3353
88.49 | 229.63 | 83.3497
88.5 | 235.688 | 90.3375
88.51 | 228.087 | 84.248
88.52 | 238.14 | 73.9409
88.53 | 230.029 | 103.242
88.54 | 243.621 | 90.5878
88.55 | 224.775 | 85.1401
88.56 | 235.184 | 100.381
88.57 | 229.145 | 93.3477
88.58 | 243.191 | 85.5119
88.59 | 247.084 | 92.2021
88.6 | 227.081 | 78.5059
88.61 | 230.637 | 77.2144
88.62 | 224.102 | 100.272
88.63 | 226.66 | 118.965
88.64 | 228.424 | 89.761
88.65 | 239.891 | 92.0615
88.66 | 224.397 | 96.389
88.67 | 241.511 | 91.1752
88.68 | 236.234 | 91.0163
88.69 | 220.463 | 95.5422
88.7 | 232.601 | 74.9895
88.71 | 219.987 | 91.2866
88.72 | 238.01 | 72.0423
88.73 | 243.751 | 78.0797
88.74 | 238.548 | 88.6818
88.75 | 228.327 | 98.9467
88.76 | 210.417 | 95.5398
88.77 | 251.76 | 92.5088
88.78 | 221.528 | 65.6274
88.79 | 206.813 | 93.0966
88.8 | 207.118 | 82.7314
88.81 | 242.098 | 82.1032
88.82 | 201.245 | 94.6701
88.83 | 238.201 | 81.9473
88.84 | 230.223 | 85.1187
88.85 | 236.406 | 76.2785
88.86 | 215.041 | 82.3795
88.87 | 237.219 | 95.56
88.88 | 226.652 | 88.2174
88.89 | 266.435 | 87.5901
88.9 | 239.299 | 100.444
88.91 | 221.601 | 84.8755
88.92 | 213.012 | 94.0677
88.93 | 251.071 | 92.1785
88.94 | 217.831 | 84.9064
88.95 | 240.275 | 109.954
88.96 | 234.206 | 95.8491
88.97 | 236.408 | 89.2833
88.98 | 251.03 | 87.2706
88.99 | 238.419 | 76.1241
89 | 241.992 | 84.8512
89.01 | 249.507 | 100.958
89.02 | 274.981 | 94.8339
89.03 | 229.738 | 93.6664
89.04 | 239.974 | 92.0869
89.05 | 241.945 | 92.0878
89.06 | 242.534 | 80.0541
89.07 | 227.742 | 96.1817
89.08 | 211.413 | 79.9587
89.09 | 231.823 | 98.7169
89.1 | 235.89 | 86.3432
89.11 | 229.539 | 118.355
89.12 | 237.789 | 95.3674
89.13 | 195.798 | 92.1
89.14 | 218.35 | 73.7199
89.15 | 245.822 | 92.2544
89.16 | 264.359 | 88.2566
89.17 | 225.435 | 92.4054
89.18 | 216.138 | 91.0852
89.19 | 228.124 | 102.481
89.2 | 244.343 | 83.1527
89.21 | 262.97 | 103.892
89.22 | 235.875 | 82.63
89.23 | 234.956 | 74.8365
89.24 | 226.106 | 88.1154
89.25 | 247.954 | 107.784
89.26 | 238.259 | 88.2054
89.27 | 222.28 | 105.393
89.28 | 249.819 | 67.0006
89.29 | 230.464 | 98.8549
89.3 | 227.956 | 100.223
89.31 | 235.13 | 86.0624
89.32 | 258.178 | 85.8359
89.33 | 239.266 | 91.5324
89.34 | 238.012 | 88.5606
89.35 | 227.716 | 77.3489
89.36 | 232.67 | 88.7014
89.37 | 245.504 | 93.291
89.38 | 203.453 | 88.4897
89.39 | 242.61 | 82.1229
89.4 | 233.813 | 86.9891
89.41 | 240.433 | 96.584
89.42 | 228.785 | 79.2187
89.43 | 241.736 | 88.3859
89.44 | 222.553 | 88.0168
89.45 | 236.891 | 98.6376
89.46 | 234.258 | 73.7714
89.47 | 232.621 | 88.1586
89.48 | 216.243 | 91.5669
89.49 | 267.622 | 91.0639
89.5 | 279.364 | 77.8111
89.51 | 250.158 | 79.7052
89.52 | 238.532 | 106.009
89.53 | 223.698 | 105.5
89.54 | 240.885 | 101.162
89.55 | 226.594 | 77.6394
89.56 | 226.167 | 103.646
89.57 | 245.272 | 82.9027
89.58 | 253.089 | 96.8611
89.59 | 233.439 | 112.432
89.6 | 217.758 | 84.3541
89.61 | 225.643 | 89.8146
89.62 | 239.592 | 94.5294
89.63 | 259.289 | 96.2708
89.64 | 239.399 | 87.434
89.65 | 219.452 | 95.7027
89.66 | 222.416 | 88.4345
89.67 | 241.124 | 82.0312
89.68 | 241.994 | 94.5879
89.69 | 207.975 | 95.5579
89.7 | 269.668 | 107.847
89.71 | 246.052 | 82.8344
89.72 | 246.292 | 92.8139
89.73 | 253.633 | 86.281
89.74 | 229.112 | 96.4499
89.75 | 213.194 | 92.5777
89.76 | 251.073 | 91.4337
89.77 | 232.694 | 91.6337
89.78 | 215.989 | 99.7377
89.79 | 250.021 | 88.1143
89.8 | 220.36 | 95.5095
89.81 | 237.362 | 98.2183
89.82 | 220.585 | 102.891
89.83 | 261.185 | 97.489
89.84 | 221.049 | 99.7117
89.85 | 242.604 | 93.6363
89.86 | 223.467 | 95.6039
89.87 | 243.505 | 90.5407
89.88 | 223.473 | 98.527
89.89 | 252.561 | 115.382
89.9 | 213.253 | 98.6337
89.91 | 253.631 | 89.0937
89.92 | 251.27 | 91.6851
89.93 | 238.153 | 90.3978
89.94 | 230.885 | 101.94
89.95 | 251.816 | 94.568
89.96 | 237.878 | 113.365
89.97 | 255.27 | 103.291
89.98 | 231.48 | 103.404
89.99 | 253.951 | 104.604
90 | 242.472 | 113.28