## Sheet1
遮光袋厚さmm | [mm] | ゼロ点 | IP厚さ | [mm] | ゼロ点 | 円筒直径 | [cm] | [mm] | 円筒試料間距離R | [mm]
| 0.363 | 0 |  | 0.355 | 0 |  | 6.975 | 69.75 |  | 34.156
| 0.351 | 0 |  | 0.358 | 0 |  | 6.975 | 69.75
| 0.361 | 0 |  | 0.368 | 0 |  | 6.98 | 69.8
| 0.363 | 0 |  | 0.36 | 0 |  | 6.97 | 69.7
| 0.362 | 0 |  | 0.354 | 0 |  | 6.975 | 69.75
平均 | 0.36 |  | 平均 | 0.359 |  | 平均 | 6.975 | 69.75
[6 empty] | 円筒半径 | 3.4875 | 34.875
試料移動
上回転角
下回転角
上重心移動
下重心移動

## NaCl単結晶
a0 | 2q(deg) | 2q(rad) | lb | la | Gmb | Gma | Ghkl | h | k | l | ab | aa | a
5.6537 | 10.756 | 0.1846447 | 1.39 | 1.54 | 0.8330374 | 0.7518974 | 2.221554 | 2 | 0 | 0 | 15.07735 | 16.70441 | 16.70441
| 16.058 | 0.2756623 | 1.39 | 1.54 | 1.241499 | 1.120574 | 2.221554 | 2 | 0 | 0 | 10.1168 | 11.20855 | 11.20855
| 28.6 | 0.4909667 | 1.39 | 1.54 | 2.195969 | 1.982076 | 2.221554 | 2 | 0 | 0 | 5.719572 | 6.336792 | 6.336792
| 30.404 | 0.5219353 | 1.39 | 1.54 | 2.331421 | 2.104335 | 2.221554 | 2 | 0 |  | 5.387272 | 5.968632 | 5.968632
| 31.741 | 0.5448872 | 1.39 | 1.54 | 2.431451 | 2.194621 | 2.221554 | 2 | 0 | 0 | 5.165641 | 5.723084 | 5.723084
| 44.124 | 0.757462 | 1.39 | 1.54 | 3.340975 | 3.015556 | 3.141752 | 2 | 2 | 0 | 5.316568 | 5.890298 | 5.890298
| 49.434 | 0.848617 | 1.39 | 1.54 | 3.720025 | 3.357685 | 3.141752 | 2 | 2 | 0 | 4.774839 | 5.29011 | 5.29011
| 59.176 | 1.015855 | 1.39 | 1.54 | 4.394801 | 3.966736 | 4.443108 | 4 | 0 | 0 | 5.715845 | 6.332663 | 6.332663
| 63.176 | 1.084521 | 1.39 | 1.54 | 4.663227 | 4.209016 | 4.443108 | 4 | 0 | 0 | 5.386828 | 5.96814 | 5.96814
| 66.274 | 1.137704 | 1.39 | 1.54 | 4.867362 | 4.393268 | 4.967546 | 4 | 2 | 0 | 5.770069 | 6.392738 | 6.392738
| 81.755 | 1.403461 | 1.39 | 1.54 | 5.833083 | 5.264925 | 4.967546 | 4 | 2 | 0 | 4.814781 | 5.334361 | 5.334361
[12 empty] | 平均 | 7.377252

## Sheet2
m | 2q(deg) | Gmb | Gma | Ghkl | h | k | l | ab | aa | a
1 | 29.5 | 2.263613 | 2.043131 | 2.221554 | 2 | 0 | 0 | 5.548652 |  | 5.548652
2 | 32.7 | 2.503003 | 2.259204 | 2.221554 | 2 | 0 | 0 |  | 5.559481 | 5.559481
3 | 42.3 | 3.209129 | 2.896552 | 3.141752 | 2 | 2 | 0 | 5.534998 |  | 5.534998
4 | 44.3 | 3.353655 | 3.027 | 3.141752 | 2 | 2 | 0 |  | 5.868029 | 5.868029
5 | 54.9 | 4.102133 | 3.702575 | 4.443108 | 4 | 0 | 0 | 6.123643 |  | 6.123643
6 | 60.3 | 4.470766 | 4.035301 | 4.443108 | 4 | 0 | 0 | 5.618724 |  | 5.618724
7 | 67.5 | 4.947204 | 4.465333 | 4.967546 | 4 | 2 | 0 | 5.676947 |  | 5.676947
8 | 76.4 | 5.509838 | 4.973165 | 4.967546 | 4 | 2 | 0 |  | 5.647312 | 5.647312
9 | 96.8 | 6.673209 | 6.023221 | 6.283504 | 4 | 4 | 0 |  | 5.898014 | 5.898014
10 | 102.4 | 6.958229 | 6.28048 | 6.283504 | 4 | 4 | 0 |  | 5.656422 | 5.656422
11 | 104.1 | 7.041602 | 6.355732 | 6.664662 | 6 | 0 | 0 |  | 5.928507 | 5.928507
12 | 111.2 | 7.373403 | 6.655214 | 6.664662 | 6 | 0 | 0 |  | 5.661726 | 5.661726
13 | 121 | 7.786172 | 7.027778 | 7.025171 | 6 | 2 | 0 |  | 5.651602 | 5.651602
14 | 127.4 | 8.026182 | 7.244411 | 7.025171 | 6 | 2 | 0 | 4.948581 |  | 4.948581

## Sheet3
|  | 層線間隔[px] | [mm] | nl | sinfn | nl
1次層線 | Kb | 98.4 | 9.84 | 1.39223 | 0.276831 | 1.39223
1 | Ka | 104.8 | 10.48 | 1.54187 | 0.2933305 | 1.54187
2次層線 | Kb | 187.3 | 18.73 | 2.78446 | 0.4808186 | 2.78446
2 | Ka | 212.7 | 21.27 | 3.08374 | 0.5286132 | 3.08374
R | 34.156 |  | a0 | 5.6537